## VT
LC | LCT-17-1336 |  | LCT-19-580 |  | LCT-17-941 |  | LC | LCT-17-1336 | LCT-19-580 | LCT-17-941
Gap | 2.8 |  | 3 |  | 2.8 |  | Gap | 2.8 | 3 | 2.8
0 | 0.1415% | 0.1668% | 0.122% | 0.1394% | 0.1789% | 0.2427% | 99% | 5.274528 | 5.762146 | 5.963428
0.2 | 0.146% | 0.1721% | 0.1102% | 0.1259% | 0.1828% | 0.2479% | 90% | 3.985811 | 4.320568 | 4.547777
0.4 | 0.1696% | 0.2% | 0.1244% | 0.1421% | 0.1781% | 0.2416% | 50% | 2.598088 | 2.809353 | 3.558442
0.6 | 0.2339% | 0.2756% | 0.1761% | 0.2012% | 0.1836% | 0.2491% | 25% | 2.09088 | 2.264861 | 2.930605
0.8 | 0.3943% | 0.4647% | 0.2944% | 0.3364% | 0.2159% | 0.2928% | 10% | 1.699692 | 1.849241 | 2.430889
1 | 0.7761% | 0.9148% | 0.5702% | 0.6515% | 0.2539% | 0.3443%
1.2 | 1.591% | 1.876% | 1.133% | 1.294% | 0.3549% | 0.4814% | LC | LCT-17-1336 | LCT-19-580 | LCT-17-941
1.4 | 3.194% | 3.765% | 2.227% | 2.544% | 0.5596% | 0.759% | Gap | 2.8 | 3 | 2.8
1.6 | 6.11% | 7.202% | 4.183% | 4.779% | 0.9156% | 1.242% | T99 | 83.99% | 86.65% | 72.99%
1.8 | 10.87% | 12.82% | 7.512% | 8.583% | 1.554% | 2.107% | T90 | 76.35% | 78.77% | 60.16%
2 | 17.54% | 20.68% | 12.55% | 14.34% | 2.605% | 3.534% | T50 | 42.42% | 43.76% | 36.87%
2.2 | 25.61% | 30.19% | 19.34% | 22.1% | 4.297% | 5.829% | T25 | 21.21% | 21.88% | 18.43%
2.4 | 34.18% | 40.29% | 27.17% | 31.04% | 6.821% | 9.252% | T10 | 8.484% | 8.752% | 7.373%
2.6 | 42.5% | 50.09% | 35.43% | 40.48% | 10.39% | 14.1%
2.8 | 50.08% | 59.04% | 43.42% | 49.61% | 14.92% | 20.23%
3 | 56.7% | 66.84% | 50.73% | 57.96% | 20.3% | 27.53%
3.2 | 62.32% | 73.46% | 57.2% | 65.35% | 26.14% | 35.46%
3.4 | 66.99% | 78.96% | 62.76% | 71.71% | 32.14% | 43.59%
3.6 | 70.84% | 83.5% | 67.5% | 77.12% | 38.1% | 51.68%
3.8 | 73.97% | 87.19% | 71.48% | 81.68% | 43.73% | 59.31%
4 | 76.54% | 90.21% | 74.75% | 85.41% | 48.88% | 66.29%
4.2 | 78.56% | 92.6% | 77.43% | 88.47% | 53.55% | 72.63%
4.4 | 80.21% | 94.54% | 79.65% | 91.01% | 57.56% | 78.07%
4.6 | 81.49% | 96.05% | 81.44% | 93.05% | 61.08% | 82.84%
4.8 | 82.5% | 97.24% | 82.87% | 94.69% | 64.09% | 86.93%
5 | 83.26% | 98.14% | 84.07% | 96.05% | 66.59% | 90.31%
5.2 | 83.83% | 98.81% | 84.95% | 97.06% | 68.63% | 93.08%
5.4 | 84.26% | 99.31% | 85.72% | 97.94% | 70.27% | 95.3%
5.6 | 84.53% | 99.64% | 86.28% | 98.58% | 71.53% | 97.01%
5.8 | 84.72% | 99.86% | 86.73% | 99.1% | 72.48% | 98.3%
6 | 84.83% | 99.99% | 87.05% | 99.46% | 73.11% | 99.16%
6.2 | 84.84% | 100% | 87.29% | 99.73% | 73.53% | 99.73%
6.4 | 84.8% | 99.96% | 87.37% | 99.82% | 73.73% | 100%
6.6 | 84.7% | 99.84% | 87.45% | 99.92% | 73.72% | 99.99%
6.8 | 84.57% | 99.68% | 87.52% | 100% | 73.54% | 99.75%
7 | 84.39% | 99.47% | 87.43% | 99.9% | 73.2% | 99.28%
7.2 | 84.2% | 99.25% | 87.32% | 99.77% | 72.78% | 98.71%
7.4 | 83.97% | 98.98% | 87.25% | 99.69% | 72.23% | 97.96%
7.6 | 83.73% | 98.7% | 87.13% | 99.55% | 71.59% | 97.1%
7.8 | 83.49% | 98.41% | 86.97% | 99.36% | 70.84% | 96.08%
8 | 83.21% | 98.08% | 86.71% | 99.07% | 70.07% | 95.03%
8.2 | 82.96% | 97.78% | 86.56% | 98.9% | 69.24% | 93.91%
8.4 | 82.66% | 97.43% | 86.3% | 98.6% | 68.33% | 92.68%
8.6 | 82.38% | 97.1% | 86.02% | 98.29% | 67.47% | 91.51%
8.8 | 82.09% | 96.76% | 85.84% | 98.07% | 66.55% | 90.27%
9 | 81.79% | 96.41% | 85.59% | 97.79% | 65.59% | 88.96%
9.2 | 81.48% | 96.05% | 85.34% | 97.51% | 64.63% | 87.66%
9.4 | 81.21% | 95.72% | 85.1% | 97.23% | 63.64% | 86.31%
9.6 | 80.9% | 95.35% | 84.84% | 96.94% | 62.66% | 84.98%
9.8 | 80.6% | 95.01% | 84.55% | 96.6% | 61.74% | 83.74%
10 | 80.32% | 94.67% | 84.25% | 96.26% | 60.83% | 82.5%

## 總整理@V99
V99
LC | VOP | V% | △n | △nd | Gap | Wx | gain | Wy | gain | WY | u' | v' | LC% | gain% | Rise-mean | Fall-mean | RT(typ) | RT(含機差) | gain% | RT(max) | RT(含機差) | GTG (typ) ITO 7D | GTG (max) ITO 7D | GTG (max) ITO 7D(含機差) | GTG(typ) ITO 10D | GTG(max)ITO 10D | GTG(max)ITO 10D(含機差) | (g1/K11)*d^2 | Scattering | D | W | CR | △
LCT-17-1336 | 5.274528 | 99% | 0.1155 | 323.4 | 2.8 | 0.2897096 | 0.003877424 | 0.2962978 | 0.005706104 | 659.9779 | 0.1939104 | 0.4462201 | 83.99% | -2.874% | 8.317223 | 11.04375 | 19.36098 | 21.46098 | 8.632% | 21.49093 | 23.59093 | 26.52639 | 29.44463 | 33.14463 | 22.14005 | 24.57574 | 28.27574 | 52.8227 | 0.02996385 | 114.5% | 97.13% | 1357.304 | -242.6964
LCT-17-941 | 5.963428 | 99% | 0.1146 | 320.88 | 2.8 | 0.2806609 | -0.005171233 | 0.2841307 | -0.006461022 | 574.2341 | 0.1919625 | 0.4372552 | 72.99% | -15.59% | 4.750742 | 4.488199 | 9.238941 | 11.33894 | -42.6% | 10.25534 | 12.35534 | 12.65823 | 14.0508 | 17.7508 | 10.5651 | 11.72739 | 15.42739 | 27.91515 | 0.03164389 | 120.9% | 84.41% | 1116.964 | -483.0357
LCT-19-580 | 5.762146 | 99% | 0.1067 | 320.1 | 3 | 0.2858322 | 0 | 0.2905917 | 0 | 679.9158 | 0.1932789 | 0.4421188 | 86.47% | 0% | 7.831098 | 9.824606 | 17.6557 | 19.7557 | 0% | 19.46541 | 21.56541 | 24.19 | 26.669475 | 30.369475 | 20.19 | 22.259475 | 25.959475 | 49.93151 | 0.02617094 | 100% | 100% | 1600 | 0
V99
LC | VOP | V% | △n | △nd | Gap | Wx | gain | Wy | gain | WY | u' | v' | LC% | gain% | Rise-mean | Fall-mean | RT(typ) | RT(含機差) | gain% | RT(max) | RT(含機差) | GTG (typ) ITO 7D | GTG (max) ITO 7D | GTG (max) ITO 7D(含機差) | GTG(typ) ITO 10D | GTG(max)ITO 10D | GTG(max)ITO 10D(含機差) | (g1/K11)*d^2 | Scattering | D | W | CR | △
LCT-17-941 | 5.762146 | 98.06% | 0.1146 | 320.88 | 2.8 | 0.2812793 | -0.004552885 | 0.2850098 | -0.005581842 | 568.7078 | 0.1920795 | 0.4379108 | 72.3% | -16.4% | 4.900265 | 4.481296 | 9.381562 | 11.48156 | -41.88% | 10.41365 | 12.51365 | 12.85364 | 14.2677 | 17.9677 | 10.72819 | 11.90843 | 15.60843 | 27.91515 | 0.03164389 | 120.9% | 83.6% | 1106.308 | 1106.308

## 總整理@5720
LCT-17-1336 T2 @5720 Ton 11.1ms 相對 @5905 Vop 4.14
LC | VOP | V% | △n | △nd | Gap | Wx | gain | Wy | gain | WY | u' | v' | LC% | Rel LC%(580 3.0um 100%) | gain% | Rise-mean | Fall-mean | RT(typ) | RT(含機差) | gain% | RT(max) | RT(含機差) | GTG (typ) ITO 7D | GTG (max) ITO 7D | GTG (max) ITO 7D(含機差) | GTG(typ) ITO 10D | GTG(max)ITO 10D | GTG(max)ITO 10D(含機差) | (g1/K11)*d^2 | Scattering | D | W | CR | △
LCT-17-1336 | 4.138811 | 91.25% | 0.1155 | 311.85 | 2.7 | 0.2841685 | 0 | 0.28859 | 0 | 589.5119 | 0.1930632 | 0.4405223 | 74.98% | 97.78% | 0% | 11.1 | 10.36706 | 21.46706 | 23.56706 | 0% | 23.91854 | 26.01854 | 25 | 25.5 | 29.2 | 21 | 23.39815 | 27.09815 | 49.11702 | 0.02889372 | 100% | 100% | 1600 | 0
|  | 90.55% | 0.1155 | 300.3 | 2.6 | 0.2801987 | -0.003969767 | 0.283023 | -0.005566961 | 566.4559 | 0.1935925 | 0.4418565 | 72.01% | 93.91% | -3.955% | 10.55173 | 9.647928 | 20.19966 | 22.29966 | -5.378% | 22.59762 | 24.69762 | 23.52402 | 23.9945 | 27.6945 | 19.52402 | 21.84177 | 25.54177 | 45.5461 | 0.02782358 | 96.3% | 96.04% | 1595.82 | -4.180164
|  | 89.78% | 0.1155 | 288.75 | 2.5 | 0.276229 | -0.007939533 | 0.2774561 | -0.01113392 | 543.3999 | 0.1923737 | 0.4394532 | 69.04% | 90.05% | -7.911% | 10.00346 | 8.928798 | 18.93226 | 21.03226 | -10.76% | 21.27228 | 23.37228 | 22.04804 | 22.489 | 26.189 | 18.04804 | 20.27877 | 23.97877 | 42.10993 | 0.02675344 | 92.59% | 92.09% | 1591.305 | -8.69474
|  | 88.89% | 0.1155 | 277.2 | 2.4 | 0.2722592 | -0.0119093 | 0.2718891 | -0.01670088 | 520.3439 |  |  | 66.08% | 86.18% | -11.87% | 9.45519 | 8.209668 | 17.66486 | 19.76486 | -16.13% | 19.94197 | 22.04197 | 20.57205 | 20.98349 | 24.68349 | 16.57205 | 18.70829 | 22.40829 | 38.80851 | 0.0256833 | 88.89% | 88.13% | 1586.414 | -13.58553
|  | 87.87% | 0.1155 | 265.65 | 2.3 | 0.2682894 | -0.01587907 | 0.2663222 | -0.02226784 | 497.2879 |  |  | 63.11% | 82.31% | -15.82% | 8.90692 | 7.490538 | 16.39746 | 18.49746 | -21.51% | 18.606 | 20.706 | 19.09607 | 19.47799 | 23.17799 | 15.09607 | 17.12933 | 20.82933 | 35.64184 | 0.02461316 | 85.19% | 84.18% | 1581.098 | -18.90161
|  | 86.71% | 0.1155 | 254.1 | 2.2 | 0.2643197 | -0.01984883 | 0.2607552 | -0.0278348 | 474.2319 |  |  | 60.15% | 78.44% | -19.78% | 8.358649 | 6.771409 | 15.13006 | 17.23006 | -26.89% | 17.26358 | 19.36358 | 17.62009 | 17.97249 | 21.67249 | 13.62009 | 15.54069 | 19.24069 | 32.60993 | 0.02354303 | 81.48% | 80.22% | 1575.299 | -24.70097
|  | 85.36% | 0.1155 | 242.55 | 2.1 | 0.2603499 | -0.0238186 | 0.2551882 | -0.03340177 | 451.1759 |  |  | 57.18% | 74.58% | -23.73% | 7.810379 | 6.052279 | 13.86266 | 15.96266 | -32.27% | 15.91377 | 18.01377 | 16.14411 | 16.46699 | 20.16699 | 12.14411 | 13.94094 | 17.64094 | 29.71277 | 0.02247289 | 77.78% | 76.27% | 1568.947 | -31.05264
|  | 83.85% | 0.1155 | 231 | 2 | 0.2563801 | -0.02778837 | 0.2496213 | -0.03896873 | 428.1199 |  |  | 54.22% | 70.71% | -27.69% | 7.262109 | 5.333149 | 12.59526 | 14.69526 | -37.64% | 14.5554 | 16.6554 | 14.66812 | 14.96149 | 18.66149 | 10.66812 | 12.32835 | 16.02835 | 26.95035 | 0.02140275 | 74.07% | 72.31% | 1561.961 | -38.03949
|  | 81.96% | 0.1155 | 219.45 | 1.9 | 0.2524104 | -0.03175813 | 0.2440543 | -0.04453569 | 405.0639 |  |  | 51.25% | 66.84% | -31.64% | 6.713839 | 4.614019 | 11.32786 | 13.42786 | -43.02% | 13.18707 | 15.28707 | 13.19214 | 13.45598 | 17.15598 | 9.192142 | 10.70082 | 14.40082 | 24.3227 | 0.02033261 | 70.37% | 68.36% | 1554.238 | -45.76179
|  | 79.79% | 0.1155 | 207.9 | 1.8 | 0.2484406 | -0.0357279 | 0.2384874 | -0.05010265 | 382.0079 |  |  | 48.29% | 62.97% | -35.6% | 6.165569 | 3.89489 | 10.06046 | 12.16046 | -48.4% | 11.80707 | 13.90707 | 11.71616 | 11.95048 | 15.65048 | 7.71616 | 9.055771 | 12.75577 | 21.82979 | 0.01926248 | 66.67% | 64.4% | 1545.658 | -54.34213
LCT-17-941 | 4.138811 | 71.14% | 0.1146 | 366.72 | 3.2 | 0.3003477 | 0.01958965 | 0.3122789 | 0.02792025 | 482.1223 |  |  | 61.4% | 80.08% | 23.3% | 8.848406 | 5.372099 | 14.2205 | 16.3205 | 25.23% | 15.58492 | 17.68492 | 16.56085 | 16.89206 | 20.59206 | 12.56085 | 13.76602 | 17.46602 | 36.46061 | 0.03616445 | 125.2% | 81.9% | 1046.942 | -553.0577
|  | 71.04% | 0.1146 | 355.26 | 3.1 | 0.2964298 | 0.01567172 | 0.3066948 | 0.0223362 | 464.0422 |  |  | 59.08% | 77.05% | 18.64% | 8.460074 | 5.102749 | 13.56282 | 15.66282 | 20.19% | 14.90711 | 17.00711 | 15.79492 | 16.11082 | 19.81082 | 11.79492 | 12.96398 | 16.66398 | 34.21742 | 0.03503431 | 121.3% | 78.8% | 1039.866 | -560.1336
|  | 70.94% | 0.1146 | 343.8 | 3 | 0.2925118 | 0.01175379 | 0.3011108 | 0.01675215 | 445.962 |  |  | 56.76% | 74.03% | 13.98% | 8.071741 | 4.833399 | 12.90514 | 15.00514 | 15.14% | 14.22792 | 16.32792 | 15.029 | 15.32958 | 19.02958 | 11.029 | 12.15948 | 15.85948 | 32.04545 | 0.03390417 | 117.3% | 75.71% | 1032.319 | -567.6811
|  | 70.82% | 0.1146 | 332.34 | 2.9 | 0.2885939 | 0.00783586 | 0.2955267 | 0.0111681 | 427.8819 |  |  | 54.44% | 71% | 9.321% | 7.683408 | 4.564049 | 12.24746 | 14.34746 | 10.09% | 13.5472 | 15.6472 | 14.26308 | 14.54835 | 18.24835 | 10.26308 | 11.35224 | 15.05224 | 29.9447 | 0.03277403 | 113.4% | 72.61% | 1024.251 | -575.7492
|  | 70.69% | 0.1146 | 320.88 | 2.8 | 0.284676 | 0.00391793 | 0.2899427 | 0.005584049 | 409.8018 |  |  | 52.12% | 67.97% | 4.661% | 7.295076 | 4.294699 | 11.58978 | 13.68978 | 5.047% | 12.8648 | 14.9648 | 13.49716 | 13.76711 | 17.46711 | 9.497163 | 10.54197 | 14.24197 | 27.91515 | 0.03164389 | 109.5% | 69.52% | 1015.606 | -584.3936
|  | 70.51% | 0.1146 | 309.42 | 2.7 | 0.280758 | 0 | 0.2843586 | 0 | 391.7217 |  |  | 49.8% | 64.95% | 0% | 6.906743 | 4.02535 | 10.93209 | 13.03209 | 0% | 12.18051 | 14.28051 | 12.73124 | 12.98587 | 16.68587 | 8.731243 | 9.728329 | 13.42833 | 25.95682 | 0.03051375 | 105.6% | 66.42% | 1006.322 | -593.6783
|  | 70.32% | 0.1146 | 297.96 | 2.6 | 0.2768401 | -0.00391793 | 0.2787746 | -0.005584049 | 373.6416 |  |  | 47.48% | 61.92% | -4.661% | 6.518411 | 3.756 | 10.27441 | 12.37441 | -5.047% | 11.49412 | 13.59412 | 11.96532 | 12.20463 | 15.90463 | 7.965322 | 8.91091 | 12.61091 | 24.0697 | 0.02938361 | 101.7% | 63.33% | 996.3228 | -603.6772
|  | 70.11% | 0.1146 | 286.5 | 2.5 | 0.2729222 | -0.00783586 | 0.2731905 | -0.0111681 | 355.5614 |  |  | 45.16% | 58.89% | -9.321% | 6.130078 | 3.48665 | 9.616728 | 11.71673 | -10.09% | 10.80536 | 12.90536 | 11.1994 | 11.42339 | 15.12339 | 7.199402 | 8.089248 | 11.78925 | 22.25379 | 0.02825347 | 97.78% | 60.23% | 985.5239 | -614.4761
|  | 69.87% | 0.1146 | 275.04 | 2.4 | 0.2690043 | -0.01175379 | 0.2676065 | -0.01675215 | 337.4813 |  |  | 42.84% | 55.87% | -13.98% | 5.741745 | 3.2173 | 8.959046 | 11.05905 | -15.14% | 10.11392 | 12.21392 | 10.43348 | 10.64215 | 14.34215 | 6.433481 | 7.262797 | 10.9628 | 20.50909 | 0.02712334 | 93.87% | 57.13% | 973.8252 | -626.1748
|  | 69.6% | 0.1146 | 263.58 | 2.3 | 0.2650863 | -0.01567172 | 0.2620224 | -0.0223362 | 319.4012 |  |  | 40.52% | 52.84% | -18.64% | 5.353413 | 2.947951 | 8.301363 | 10.40136 | -20.19% | 9.419458 | 11.51946 | 9.667561 | 9.860912 | 13.56091 | 5.667561 | 6.430914 | 10.13091 | 18.83561 | 0.0259932 | 89.96% | 54.04% | 961.1092 | -638.8908
|  | 69.26% | 0.1146 | 252.12 | 2.2 | 0.2611684 | -0.01958965 | 0.2564384 | -0.02792025 | 301.3211 |  |  | 38.2% | 49.81% | -23.3% | 4.96508 | 2.678601 | 7.643681 | 9.743681 | -25.23% | 8.721535 | 10.82153 | 8.90164 | 9.079673 | 12.77967 | 4.90164 | 5.592832 | 9.292832 | 17.23333 | 0.02486306 | 86.05% | 50.94% | 947.2372 | -652.7628
|  | 68.87% | 0.1146 | 240.66 | 2.1 | 0.2572505 | -0.02350758 | 0.2508543 | -0.03350429 | 283.2409 |  |  | 35.87% | 46.79% | -27.96% | 4.576748 | 2.409251 | 6.985999 | 9.085999 | -30.28% | 8.019641 | 10.11964 | 8.13572 | 8.298434 | 11.99843 | 4.13572 | 4.747638 | 8.447638 | 15.70227 | 0.02373292 | 82.14% | 47.85% | 932.044 | -667.956
|  | 68.44% | 0.1146 | 229.2 | 2 | 0.2533325 | -0.02742551 | 0.2452703 | -0.03908834 | 265.1608 |  |  | 33.55% | 43.76% | -32.62% | 4.188415 | 2.139901 | 6.328316 | 8.428316 | -35.33% | 7.31316 | 9.41316 | 7.369799 | 7.517195 | 11.2172 | 3.369799 | 3.894224 | 7.594224 | 14.24242 | 0.02260278 | 78.23% | 44.75% | 915.3316 | -684.6684
|  | 67.93% | 0.1146 | 217.74 | 1.9 | 0.2494146 | -0.03134344 | 0.2396862 | -0.04467239 | 247.0807 |  |  | 31.23% | 40.73% | -37.28% | 3.800082 | 1.870551 | 5.670634 | 7.770634 | -40.37% | 6.60134 | 8.70134 | 6.603879 | 6.735956 | 10.43596 | 2.603879 | 3.031247 | 6.731247 | 12.85379 | 0.02147264 | 74.32% | 41.66% | 896.8599 | -703.1401
|  | 67.29% | 0.1146 | 206.28 | 1.8 | 0.2454967 | -0.03526137 | 0.2341022 | -0.05025644 | 229.0006 |  |  | 28.91% | 37.71% | -41.94% | 3.41175 | 1.601202 | 5.012951 | 7.112951 | -45.42% | 5.883256 | 7.983256 | 5.837958 | 5.954718 | 9.654718 | 1.837958 | 2.157048 | 5.857048 | 11.53636 | 0.0203425 | 70.4% | 38.56% | 876.3358 | -723.6642
LCT-19-580 | 4.138811 | 87.89% | 0.1067 | 320.1 | 3 | 0.2840773 | 0 | 0.2881423 | 0 | 603.0161 |  |  | 76.68% | 100% | 0% | 12.13409 | 9.746194 | 21.88029 | 23.98029 | 0% | 24.12302 | 26.22302 | 25.48124 | 25.99086 | 29.69086 | 21.48124 | 23.68307 | 27.38307 | 49.93151 | 0.02617094 | 90.58% | 102.3% | 1806.565 | 206.5651
|  | 87.29% | 0.1067 | 309.43 | 2.9 | 0.2810907 | -0.002986646 | 0.2838681 | -0.004274288 | 578.1119 |  |  | 73.49% | 95.85% | -4.154% | 11.5922 | 9.200438 | 20.79263 | 22.89263 | -4.536% | 22.99922 | 25.09922 | 24.21458 | 24.69888 | 28.39888 | 20.21458 | 22.35983 | 26.05983 | 46.65822 | 0.02529858 | 87.56% | 98.02% | 1791.222 | 191.2217
|  | 86.64% | 0.1067 | 298.76 | 2.8 | 0.278104 | -0.005973293 | 0.2795938 | -0.008548576 | 553.2076 |  |  | 70.31% | 91.69% | -8.309% | 11.0503 | 8.654682 | 19.70498 | 21.80498 | -9.071% | 21.87278 | 23.97278 | 22.94793 | 23.40689 | 27.10689 | 18.94793 | 21.03244 | 24.73244 | 43.49589 | 0.02442621 | 84.54% | 93.77% | 1774.782 | 174.7824
|  | 85.94% | 0.1067 | 288.09 | 2.7 | 0.2751174 | -0.008959939 | 0.2753195 | -0.01282286 | 528.3034 |  |  | 67.12% | 87.54% | -12.46% | 10.5084 | 8.108925 | 18.61733 | 20.71733 | -13.61% | 20.74338 | 22.84338 | 21.68127 | 22.1149 | 25.8149 | 17.68127 | 19.70043 | 23.40043 | 40.44452 | 0.02355385 | 81.52% | 89.52% | 1757.125 | 157.1254
|  | 85.11% | 0.1067 | 277.42 | 2.6 | 0.2721307 | -0.01194659 | 0.2710452 | -0.01709715 | 503.3992 |  |  | 63.94% | 83.38% | -16.62% | 9.966502 | 7.563169 | 17.52967 | 19.62967 | -18.14% | 19.61067 | 21.71067 | 20.41462 | 20.82291 | 24.52291 | 16.41462 | 18.36325 | 22.06325 | 37.50411 | 0.02268148 | 78.5% | 85.28% | 1738.11 | 138.1101
|  | 84.18% | 0.1067 | 266.75 | 2.5 | 0.2691441 | -0.01493323 | 0.2667709 | -0.02137144 | 478.4949 |  |  | 60.75% | 79.23% | -20.77% | 9.424604 | 7.017413 | 16.44202 | 18.54202 | -22.68% | 18.47425 | 20.57425 | 19.14796 | 19.53092 | 23.23092 | 15.14796 | 17.02025 | 20.72025 | 34.67466 | 0.02180912 | 75.48% | 81.03% | 1717.574 | 117.5735
|  | 83.13% | 0.1067 | 256.08 | 2.4 | 0.2661575 | -0.01791988 | 0.2624966 | -0.02564573 | 453.5907 |  |  | 57.56% | 75.07% | -24.93% | 8.882706 | 6.471656 | 15.35436 | 17.45436 | -27.21% | 17.33364 | 19.43364 | 17.88131 | 18.23893 | 21.93893 | 13.88131 | 15.6707 | 19.3707 | 31.95616 | 0.02093675 | 72.46% | 76.78% | 1695.326 | 95.32565
|  | 81.99% | 0.1067 | 245.41 | 2.3 | 0.2631708 | -0.02090652 | 0.2582223 | -0.02992002 | 428.6865 |  |  | 54.38% | 70.92% | -29.08% | 8.340808 | 5.9259 | 14.26671 | 16.36671 | -31.75% | 16.18826 | 18.28826 | 16.61465 | 16.94695 | 20.64695 | 12.61465 | 14.3137 | 18.0137 | 29.34863 | 0.02006439 | 69.44% | 72.53% | 1671.143 | 71.14316
|  | 80.66% | 0.1067 | 234.74 | 2.2 | 0.2601842 | -0.02389317 | 0.253948 | -0.0341943 | 403.7822 |  |  | 51.19% | 66.77% | -33.23% | 7.798911 | 5.380144 | 13.17905 | 15.27905 | -36.28% | 15.03746 | 17.13746 | 15.348 | 15.65496 | 19.35496 | 11.348 | 12.94821 | 16.64821 | 26.85205 | 0.01919202 | 66.42% | 68.28% | 1644.762 | 44.76226
|  | 79.18% | 0.1067 | 224.07 | 2.1 | 0.2571975 | -0.02687982 | 0.2496738 | -0.03846859 | 378.878 |  |  | 48.01% | 62.61% | -37.39% | 7.257013 | 4.834387 | 12.0914 | 14.1914 | -40.82% | 13.88043 | 15.98043 | 14.08134 | 14.36297 | 18.06297 | 10.08134 | 11.57297 | 15.27297 | 24.46644 | 0.01831966 | 63.4% | 64.03% | 1615.869 | 15.86889
|  | 77.46% | 0.1067 | 213.4 | 2 | 0.2542109 | -0.02986646 | 0.2453995 | -0.04274288 | 353.9738 |  |  | 44.82% | 58.46% | -41.54% | 6.715115 | 4.288631 | 11.00375 | 13.10375 | -45.36% | 12.7162 | 14.8162 | 12.81469 | 13.07098 | 16.77098 | 8.814688 | 10.18647 | 13.88647 | 22.19178 | 0.01744729 | 60.38% | 59.78% | 1584.086 | -15.91381
|  | 75.41% | 0.1067 | 202.73 | 1.9 | 0.2512242 | -0.03285311 | 0.2411252 | -0.04701717 | 329.0695 |  |  | 41.64% | 54.3% | -45.7% | 6.173217 | 3.742875 | 9.916092 | 12.01609 | -49.89% | 11.54359 | 13.64359 | 11.54803 | 11.77899 | 15.47899 | 7.548033 | 8.786872 | 12.48687 | 20.02808 | 0.01657493 | 57.37% | 55.54% | 1548.958 | -51.04206
[5 empty] | 1.723833 | [7 empty] | 36.03% | 46.98% |  |  |  | 8 | 10.1 | -0.5788207 |  |  | 9.316601 | 9.502933 | 13.20293 | 5.316601
外插

## 總整理@H318
LCT-17-941 RT 10.9ms 相對 @5905 Vop 4.53
LC | VOP | V% | △n | △nd | Gap | Wx | gain | Wy | gain | WY | LC% | gain% | Rise-mean | Fall-mean | RT(typ) | RT(含機差) | gain% | RT(max) | RT(含機差) | GTG (typ) ITO 7D | GTG (max) ITO 7D | GTG (max) ITO 7D(含機差) | GTG(typ) ITO 10D | GTG(max)ITO 10D | GTG(max)ITO 10D(含機差) | (g1/K11)*d^2 | Scattering | D | W | CR | △
LCT-17-1336 | 4.53 | 95.93% | 0.1155 | 334.95 | 2.9 | 0.2927005 | 0 | 0.3005186 | 0 | 659.6759 | 83.98% | 0% | 10.73322 | 11.8389 | 22.57212 | 24.67212 | 0% | 24.96756 | 27.06756 | 30.92639 | 34.20841 | 37.90841 | 26.54344 | 29.36032 | 33.06032 | 56.66312 | 0.03103399 | 118.6% | 103.9% | 1402.308 | 0
|  | 95.51% | 0.1155 | 323.4 | 2.8 | 0.2886847 | -0.004015793 | 0.2948984 | -0.005620195 | 636.7641 | 81.03% | -3.513% | 10.27853 | 11.11645 | 21.39499 | 23.49499 | -4.771% | 23.74871 | 25.84871 | 29.31358 | 32.53845 | 36.23845 | 25.1592 | 27.92703 | 31.62703 | 52.8227 | 0.02996385 | 114.5% | 100.3% | 1401.371 | -0.9369334
|  | 95.02% | 0.1155 | 311.85 | 2.7 | 0.2846689 | -0.008031586 | 0.2892782 | -0.01124039 | 613.8524 | 78.08% | -7.026% | 9.823846 | 10.39401 | 20.21785 | 22.31785 | -9.542% | 22.52668 | 24.62668 | 27.70077 | 30.86413 | 34.56413 | 23.77496 | 26.49 | 30.19 | 49.11702 | 0.02889372 | 110.4% | 96.63% | 1400.365 | -1.943269
|  | 94.47% | 0.1155 | 300.3 | 2.6 | 0.2806531 | -0.01204738 | 0.283658 | -0.01686059 | 590.9406 | 75.13% | -10.54% | 9.369158 | 9.671557 | 19.04072 | 21.14072 | -14.31% | 21.3011 | 23.4011 | 26.08796 | 29.18494 | 32.88494 | 22.39072 | 25.04879 | 28.74879 | 45.5461 | 0.02782358 | 106.3% | 92.98% | 1399.281 | -3.027016
|  | 93.85% | 0.1155 | 288.75 | 2.5 | 0.2766373 | -0.01606317 | 0.2780378 | -0.02248078 | 568.0288 | 72.18% | -14.05% | 8.91447 | 8.949109 | 17.86358 | 19.96358 | -19.08% | 20.07152 | 22.17152 | 24.47515 | 27.50028 | 31.20028 | 21.00648 | 23.60288 | 27.30288 | 42.10993 | 0.02675344 | 102.2% | 89.33% | 1398.111 | -4.197462
|  | 93.12% | 0.1155 | 277.2 | 2.4 | 0.2726215 | -0.02007896 | 0.2724176 | -0.02810098 | 545.1171 | 69.23% | -17.56% | 8.459783 | 8.226661 | 16.68644 | 18.78644 | -23.86% | 18.83743 | 20.93743 | 22.86234 | 25.80943 | 29.50943 | 19.62224 | 22.15167 | 25.85167 | 38.80851 | 0.0256833 | 98.14% | 85.68% | 1396.843 | -5.465445
|  | 92.28% | 0.1155 | 265.65 | 2.3 | 0.2686057 | -0.02409476 | 0.2667974 | -0.03372117 | 522.2053 | 66.28% | -21.08% | 8.005095 | 7.504213 | 15.50931 | 17.60931 | -28.63% | 17.59823 | 19.69823 | 21.24953 | 24.11158 | 27.81158 | 18.238 | 20.69444 | 24.39444 | 35.64184 | 0.02461316 | 94.05% | 82.03% | 1395.465 | -6.843687
|  | 91.29% | 0.1155 | 254.1 | 2.2 | 0.2645899 | -0.02811055 | 0.2611772 | -0.03934137 | 499.2935 | 63.33% | -24.59% | 7.550407 | 6.781765 | 14.33217 | 16.43217 | -33.4% | 16.35319 | 18.45319 | 19.63671 | 22.40574 | 26.10574 | 16.85376 | 19.23035 | 22.93035 | 32.60993 | 0.02354303 | 89.96% | 78.37% | 1393.961 | -8.347225
|  | 90.13% | 0.1155 | 242.55 | 2.1 | 0.2605741 | -0.03212634 | 0.255557 | -0.04496156 | 476.3818 | 60.38% | -28.1% | 7.09572 | 6.059317 | 13.15504 | 15.25504 | -38.17% | 15.10144 | 17.20144 | 18.0239 | 20.69071 | 24.39071 | 15.46952 | 17.75838 | 21.45838 | 29.71277 | 0.02247289 | 85.87% | 74.72% | 1392.314 | -9.993956
|  | 88.81% | 0.1155 | 231 | 2 | 0.2565583 | -0.03614214 | 0.2499369 | -0.05058176 | 453.47 | 57.43% | -31.62% | 6.641032 | 5.336869 | 11.9779 | 14.0779 | -42.94% | 13.84196 | 15.94196 | 16.41109 | 18.96507 | 22.66507 | 14.08528 | 16.2773 | 19.9773 | 26.95035 | 0.02140275 | 81.78% | 71.07% | 1390.503 | -11.80536
|  | 87.12% | 0.1155 | 219.45 | 1.9 | 0.2525425 | -0.04015793 | 0.2443167 | -0.05620195 | 430.5583 | 54.48% | -35.13% | 6.186344 | 4.61442 | 10.80076 | 12.90076 | -47.71% | 12.57347 | 14.67347 | 14.79828 | 17.22709 | 20.92709 | 12.70104 | 14.78563 | 18.48563 | 24.3227 | 0.02033261 | 77.69% | 67.42% | 1388.501 | -13.80744
LCT-17-941 | 4.53 | 81.03% | 0.1146 | 366.72 | 3.2 | 0.2996183 | 0.01544483 | 0.311132 | 0.02197946 | 549.2056 | 69.94% | 16.95% | 7.902033 | 5.466561 | 13.36859 | 15.46859 | 18.99% | 14.65127 | 16.75127 | 18.3165 | 20.07392 | 23.77392 | 15.72065 | 17.229 | 20.929 | 36.46061 | 0.03616445 | 138.2% | 86.56% | 1002.247 | 22.79837
|  | 81.05% | 0.1146 | 355.26 | 3.1 | 0.2957571 | 0.01158362 | 0.3056372 | 0.01648459 | 529.4726 | 67.41% | 12.71% | 7.55856 | 5.192885 | 12.75145 | 14.85145 | 14.24% | 14.01531 | 16.11531 | 17.47094 | 19.20258 | 22.90258 | 14.99492 | 16.48115 | 20.18115 | 34.21742 | 0.03503431 | 133.9% | 83.42% | 997.0993 | 17.65035
|  | 81.07% | 0.1146 | 343.8 | 3 | 0.2918959 | 0.007722415 | 0.3001423 | 0.01098973 | 509.7395 | 64.87% | 8.473% | 7.215087 | 4.91921 | 12.1343 | 14.2343 | 9.495% | 13.37806 | 15.47806 | 16.62537 | 18.32948 | 22.02948 | 14.26919 | 15.73178 | 19.43178 | 32.04545 | 0.03390417 | 129.5% | 80.29% | 991.6081 | 12.15913
|  |  | 0.1146 | 338.07 | 2.95 | 0.2899653 | 0.005791811 | 0.2973949 | 0.008242297 | 499.873 | 63.61% | 6.355% | 7.043351 | 4.782372 | 11.82572 | 13.92572 | 7.121% | 13.05891 | 15.15891 | 16.20259 | 17.8922 | 21.5922 | 13.90633 | 15.35648 | 19.05648 |  |  |  | 78.72%
|  | 81.1% | 0.1146 | 332.34 | 2.9 | 0.2880347 | 0.003861207 | 0.2946474 | 0.005494865 | 490.0064 | 62.34% | 4.236% | 6.871614 | 4.645534 | 11.51715 | 13.61715 | 4.747% | 12.73939 | 14.83939 | 15.77981 | 17.45442 | 21.15442 | 13.54346 | 14.98074 | 18.68074 | 29.9447 | 0.03277403 | 125.2% | 77.15% | 985.7382 | 6.289206
|  |  | 0.1146 | 326.61 | 2.85 | 0.2861041 | 0.001930604 | 0.2919 | 0.002747432 | 480.1399 | 61.07% | 2.118% | 6.699878 | 4.508696 | 11.20857 | 13.30857 | 2.374% | 12.41947 | 14.51947 | 15.35703 | 17.0161 | 20.7161 | 13.1806 | 14.60454 | 18.30454
|  | 81.11% | 0.1146 | 320.88 | 2.8 | 0.2841735 | 0 | 0.2891526 | 0 | 470.2734 | 59.81% | 0% | 6.528142 | 4.371858 | 10.9 | 13 | 0% | 12.09914 | 14.19914 | 14.93425 | 16.5772 | 20.2772 | 12.81773 | 14.22785 | 17.92785 | 27.91515 | 0.03164389 | 120.9% | 74.02% | 979.449 | 0
|  |  | 0.1146 | 315.15 | 2.75 | 0.2822429 | -0.001930604 | 0.2864051 | -0.002747432 | 460.4068 | 58.54% | -2.118% | 6.356405 | 4.235021 | 10.59143 | 12.69143 | -2.374% | 11.77837 | 13.87837 | 14.51146 | 16.13771 | 19.83771 | 12.45487 | 13.85064 | 17.55064
|  | 81.09% | 0.1146 | 309.42 | 2.7 | 0.2803123 | -0.003861207 | 0.2836577 | -0.005494865 | 450.5403 | 57.27% | -4.236% | 6.184669 | 4.098183 | 10.28285 | 12.38285 | -4.747% | 11.45713 | 13.55713 | 14.08868 | 15.69758 | 19.39758 | 12.09201 | 13.47288 | 17.17288 | 25.95682 | 0.03051375 | 116.6% | 70.88% | 972.6939 | -6.755073
|  |  | 0.1146 | 303.69 | 2.65 | 0.2783817 | -0.005791811 | 0.2809103 | -0.008242297 | 440.6738 | 56.01% | -6.355% | 6.012932 | 3.961345 | 9.974277 | 12.07428 | -7.121% | 11.1354 | 13.2354 | 13.6659 | 15.25677 | 18.95677 | 11.72914 | 13.09455 | 16.79455
|  | 81.07% | 0.1146 | 297.96 | 2.6 | 0.2764511 | -0.007722415 | 0.2781628 | -0.01098973 | 430.8072 | 54.74% | -8.473% | 5.841196 | 3.824507 | 9.665703 | 11.7657 | -9.495% | 10.81315 | 12.91315 | 13.24312 | 14.81525 | 18.51525 | 11.36628 | 12.7156 | 16.4156 | 24.0697 | 0.02938361 | 112.3% | 67.75% | 965.4192 | -14.02977
|  |  | 0.1146 | 292.23 | 2.55 | 0.2745205 | -0.009653018 | 0.2754154 | -0.01373716 | 420.9407 | 53.47% | -10.59% | 5.66946 | 3.687669 | 9.357129 | 11.45713 | -11.87% | 10.49035 | 12.59035 | 12.82034 | 14.37297 | 18.07297 | 11.00341 | 12.33601 | 16.03601
|  | 81.05% | 0.1146 | 286.5 | 2.5 | 0.2725899 | -0.01158362 | 0.272668 | -0.01648459 | 411.0742 | 52.2% | -12.71% | 5.497723 | 3.550832 | 9.048555 | 11.14855 | -14.24% | 10.16696 | 12.26696 | 12.39755 | 13.92989 | 17.62989 | 10.64055 | 11.95572 | 15.65572 | 22.25379 | 0.02825347 | 108% | 64.61% | 957.5626 | -21.88644
|  |  | 0.1146 | 280.77 | 2.45 | 0.2706593 | -0.01351423 | 0.2699205 | -0.01923203 | 401.2076 | 50.94% | -14.83% | 5.325987 | 3.413994 | 8.73998 | 10.83998 | -16.62% | 9.842943 | 11.94294 | 11.97477 | 13.48596 | 17.18596 | 10.27768 | 11.5747 | 15.2747
|  | 81.02% | 0.1146 | 275.04 | 2.4 | 0.2687287 | -0.01544483 | 0.2671731 | -0.02197946 | 391.3411 | 49.67% | -16.95% | 5.15425 | 3.277156 | 8.431406 | 10.53141 | -18.99% | 9.518267 | 11.61827 | 11.55199 | 13.04111 | 16.74111 | 9.914819 | 11.1929 | 14.8929 | 20.50909 | 0.02712334 | 103.6% | 61.47% | 949.0512 | -30.39783
|  |  | 0.1146 | 269.31 | 2.35 | 0.2667981 | -0.01737543 | 0.2644257 | -0.02472689 | 381.4745 | 48.4% | -19.06% | 4.982514 | 3.140318 | 8.122832 | 10.22283 | -21.36% | 9.192884 | 11.29288 | 11.12921 | 12.5953 | 16.2953 | 9.551954 | 10.81027 | 14.51027
|  | 80.97% | 0.1146 | 263.58 | 2.3 | 0.2648675 | -0.01930604 | 0.2616782 | -0.02747432 | 371.608 | 47.14% | -21.18% | 4.810777 | 3.00348 | 7.814258 | 9.914258 | -23.74% | 8.866745 | 10.96675 | 10.70643 | 12.14845 | 15.84845 | 9.18909 | 10.42675 | 14.12675 | 18.83561 | 0.0259932 | 99.32% | 58.34% | 939.7996 | -39.64934
|  |  | 0.1146 | 257.85 | 2.25 | 0.2629369 | -0.02123664 | 0.2589308 | -0.03022176 | 361.7415 | 45.87% | -23.3% | 4.639041 | 2.866642 | 7.505684 | 9.605684 | -26.11% | 8.5398 | 10.6398 | 10.28364 | 11.7005 | 15.4005 | 8.826225 | 10.04228 | 13.74228
|  | 80.88% | 0.1146 | 252.12 | 2.2 | 0.2610063 | -0.02316724 | 0.2561834 | -0.03296919 | 351.8749 | 44.6% | -25.42% | 4.467305 | 2.729805 | 7.197109 | 9.297109 | -28.48% | 8.211991 | 10.31199 | 9.860863 | 11.25137 | 14.95137 | 8.463361 | 9.6568 | 13.3568 | 17.23333 | 0.02486306 | 95% | 55.2% | 929.7071 | -49.7419
|  |  | 0.1146 | 246.39 | 2.15 | 0.2590757 | -0.02509785 | 0.2534359 | -0.03571662 | 342.0084 | 43.34% | -27.54% | 4.295568 | 2.592967 | 6.888535 | 8.988535 | -30.86% | 7.883256 | 9.983256 | 9.438081 | 10.80096 | 14.50096 | 8.100496 | 9.270227 | 12.97023
|  | 80.77% | 0.1146 | 240.66 | 2.1 | 0.2571451 | -0.02702845 | 0.2506885 | -0.03846405 | 332.1419 | 42.07% | -29.66% | 4.123832 | 2.456129 | 6.579961 | 8.679961 | -33.23% | 7.553526 | 9.653526 | 9.015299 | 10.3492 | 14.0492 | 7.737632 | 8.882486 | 12.58249 | 15.70227 | 0.02373292 | 90.68% | 52.07% | 918.6533 | -60.79566
|  | 80.65% | 0.1146 | 229.2 | 2 | 0.2532839 | -0.03088966 | 0.2451937 | -0.04395892 | 312.4088 | 39.54% | -33.89% | 3.780359 | 2.182453 | 5.962812 | 8.062812 | -37.98% | 6.890775 | 8.990775 | 8.169735 | 9.44115 | 13.14115 | 7.011903 | 8.103131 | 11.80313 | 14.24242 | 0.02260278 | 86.37% | 48.93% | 906.4942 | -72.95479
LCT-19-580 | 4.53 | 92.62% | 0.1067 | 320.1 | 3 | 0.2845016 | 0 | 0.2887017 | 0 | 635.3973 | 80.8% | 0% | 10.78916 | 9.810771 | 20.59993 | 22.69993 | 0% | 22.71142 | 24.81142 | 28.22425 | 31.11724 | 34.81724 | 24.22425 | 26.70724 | 30.40724 | 49.93151 | 0.02617094 | 100% | 100% | 1600 | 0
|  | 92.13% | 0.1067 | 309.43 | 2.9 | 0.281492 | -0.003009644 | 0.2844029 | -0.004298806 | 610.1452 | 77.57% | -3.999% | 10.3159 | 9.260751 | 19.57665 | 21.67665 | -4.508% | 21.65419 | 23.75419 | 26.82224 | 29.66872 | 33.36872 | 23.02094 | 25.46401 | 29.16401 | 46.65822 | 0.02529858 | 96.67% | 96% | 1588.978 | -11.02193
|  | 91.61% | 0.1067 | 298.76 | 2.8 | 0.2784824 | -0.006019287 | 0.280104 | -0.008597612 | 584.893 | 74.34% | -7.998% | 9.842634 | 8.710732 | 18.55337 | 20.65337 | -9.016% | 20.59447 | 22.69447 | 25.42023 | 28.21678 | 31.91678 | 21.81763 | 24.21784 | 27.91784 | 43.49589 | 0.02442621 | 93.33% | 92% | 1577.169 | -22.83114
|  | 91.04% | 0.1067 | 288.09 | 2.7 | 0.2754727 | -0.009028931 | 0.2758052 | -0.01289642 | 559.6409 | 71.11% | -12% | 9.369374 | 8.160712 | 17.53009 | 19.63009 | -13.52% | 19.53198 | 21.63198 | 24.01822 | 26.76104 | 30.46104 | 20.61431 | 22.96841 | 26.66841 | 40.44452 | 0.02355385 | 90% | 88% | 1564.485 | -35.51511
|  | 90.35% | 0.1067 | 277.42 | 2.6 | 0.2724631 | -0.01203857 | 0.2715064 | -0.01719522 | 534.3887 | 67.87% | -16% | 8.896113 | 7.610693 | 16.50681 | 18.60681 | -18.03% | 18.46638 | 20.56638 | 22.61621 | 25.30105 | 29.00105 | 19.411 | 21.71533 | 25.41533 | 37.50411 | 0.02268148 | 86.67% | 84% | 1550.825 | -49.17476
|  | 89.57% | 0.1067 | 266.75 | 2.5 | 0.2694534 | -0.01504822 | 0.2672076 | -0.02149403 | 509.1366 | 64.64% | -20% | 8.422853 | 7.060673 | 15.48353 | 17.58353 | -22.54% | 17.39729 | 19.49729 | 21.2142 | 23.83628 | 27.53628 | 18.20768 | 20.45815 | 24.15815 | 34.67466 | 0.02180912 | 83.33% | 80% | 1536.073 | -63.92719
|  | 88.68% | 0.1067 | 256.08 | 2.4 | 0.2664438 | -0.01805786 | 0.2629088 | -0.02579284 | 483.8845 | 61.41% | -24% | 7.949592 | 6.510653 | 14.46025 | 16.56025 | -27.05% | 16.32426 | 18.42426 | 19.81219 | 22.36611 | 26.06611 | 17.00437 | 19.19633 | 22.89633 | 31.95616 | 0.02093675 | 80% | 76% | 1520.091 | -79.90899
|  | 87.72% | 0.1067 | 245.41 | 2.3 | 0.2634341 | -0.02106751 | 0.25861 | -0.03009164 | 458.6323 | 58.18% | -27.99% | 7.476332 | 5.960634 | 13.43697 | 15.53697 | -31.55% | 15.24676 | 17.34676 | 18.41018 | 20.88981 | 24.58981 | 15.80105 | 17.92926 | 21.62926 | 29.34863 | 0.02006439 | 76.67% | 72.01% | 1502.719 | -97.28051
|  | 86.58% | 0.1067 | 234.74 | 2.2 | 0.2604245 | -0.02407715 | 0.2543112 | -0.03439045 | 433.3802 | 54.95% | -31.99% | 7.003071 | 5.410614 | 12.41369 | 14.51369 | -36.06% | 14.16417 | 16.26417 | 17.00817 | 19.40653 | 23.10653 | 14.59774 | 16.6562 | 20.3562 | 26.85205 | 0.01919202 | 73.33% | 68.01% | 1483.769 | -116.2313
|  | 85.29% | 0.1067 | 224.07 | 2.1 | 0.2574149 | -0.02708679 | 0.2500124 | -0.03868925 | 408.128 | 51.72% | -35.99% | 6.52981 | 4.860595 | 11.39041 | 13.49041 | -40.57% | 13.07572 | 15.17572 | 15.60616 | 17.91523 | 21.61523 | 13.39442 | 15.37625 | 19.07625 | 24.46644 | 0.01831966 | 70% | 64.01% | 1463.013 | -136.9868
|  | 83.79% | 0.1067 | 213.4 | 2 | 0.2544052 | -0.03009644 | 0.2457136 | -0.04298806 | 382.8759 | 48.49% | -39.99% | 6.05655 | 4.310575 | 10.36713 | 12.46713 | -45.08% | 11.98051 | 14.08051 | 14.20415 | 16.41467 | 20.11467 | 12.19111 | 14.08835 | 17.78835 | 22.19178 | 0.01744729 | 66.67% | 60.01% | 1440.182 | -159.818

## 總整理@6601
LCT-19-580 T6 @6601 Ton 8.8ms 相對 @5905 Vop 5.26
LC | VOP | V% | △n | △nd | Gap | Wx | gain | Wy | gain | WY | u' | v' | LC% | gain% | Rise-mean | Fall-mean | RT(typ) | RT(含機差) | gain% | RT(max) | RT(含機差) | GTG (typ) ITO 7D | GTG (max) ITO 7D | GTG (max) ITO 7D(含機差) | GTG(typ) ITO 10D | GTG(max)ITO 10D | GTG(max)ITO 10D(含機差) | (g1/K11)*d^2 | Scattering | D | W | CR | △
LCT-17-1336 | 5.26 | 99.17% | 0.1155 | 334.95 | 2.9 | 0.2937972 | 0 | 0.3020121 | 0 | 681.9013 | 0.1946789 | 0.4502752 | 86.82% | 0% | 8.659327 | 11.76262 | 20.42195 | 22.52195 | 0% | 22.5892 | 24.6892 | 27.9804 | 30.94979 | 34.64979 | 23.59132 | 26.09492 | 29.79492 | 56.66312 | 0.03103399 | 118.6% | 102% | 1375.849 | 0
|  | 98.97% | 0.1155 | 323.4 | 2.8 | 0.2896952 | -0.004101954 | 0.2962798 | -0.005732262 | 659.7995 | 0.1939068 | 0.446207 | 83.97% | -3.282% | 8.339724 | 11.04405 | 19.38377 | 21.48377 | -4.61% | 21.51624 | 23.61624 | 26.55799 | 29.4797 | 33.1797 | 22.39203 | 24.85544 | 28.55544 | 52.8227 | 0.02996385 | 114.5% | 98.62% | 1378.211 | 2.362875
|  | 98.73% | 0.1155 | 311.85 | 2.7 | 0.2855933 | -0.008203909 | 0.2905476 | -0.01146452 | 637.6977 | 0.193119 | 0.4420555 | 81.12% | -6.565% | 8.02012 | 10.32548 | 18.3456 | 20.4456 | -9.219% | 20.44062 | 22.54062 | 25.13557 | 28.00599 | 31.70599 | 21.19273 | 23.61289 | 27.31289 | 49.11702 | 0.02889372 | 110.4% | 95.27% | 1380.749 | 4.900778
|  | 98.42% | 0.1155 | 300.3 | 2.6 | 0.2814913 | -0.01230586 | 0.2848153 | -0.01719679 | 615.5959 | 0.1923149 | 0.4378181 | 78.27% | -9.847% | 7.700516 | 9.606907 | 17.30742 | 19.40742 | -13.83% | 19.36204 | 21.46204 | 23.71315 | 26.52821 | 30.22821 | 19.99344 | 22.36692 | 26.06692 | 45.5461 | 0.02782358 | 106.3% | 91.93% | 1383.482 | 7.633904
|  | 98.07% | 0.1155 | 288.75 | 2.5 | 0.2773894 | -0.01640782 | 0.279083 | -0.02292905 | 593.4941 | 0.1914939 | 0.4334921 | 75.42% | -13.13% | 7.380913 | 8.888336 | 16.26925 | 18.36925 | -18.44% | 18.28013 | 20.38013 | 22.29073 | 25.04587 | 28.74587 | 18.79415 | 21.1171 | 24.8171 | 42.10993 | 0.02675344 | 102.2% | 88.58% | 1386.434 | 10.58568
|  | 97.62% | 0.1155 | 277.2 | 2.4 | 0.2732874 | -0.02050977 | 0.2733508 | -0.02866131 | 571.3923 | 0.1906556 | 0.4290746 | 72.57% | -16.41% | 7.061309 | 8.169765 | 15.23107 | 17.33107 | -23.05% | 17.19446 | 19.29446 | 20.86831 | 23.55837 | 27.25837 | 17.59485 | 19.86294 | 23.56294 | 38.80851 | 0.0256833 | 98.14% | 85.23% | 1389.632 | 13.78344
|  | 97.07% | 0.1155 | 265.65 | 2.3 | 0.2691855 | -0.02461173 | 0.2676185 | -0.03439357 | 549.2905 | 0.1897994 | 0.4245628 | 69.72% | -19.69% | 6.741705 | 7.451194 | 14.1929 | 16.2929 | -27.66% | 16.10451 | 18.20451 | 19.4459 | 22.06503 | 25.76503 | 16.39556 | 18.60385 | 22.30385 | 35.64184 | 0.02461316 | 94.05% | 81.89% | 1393.108 | 17.25926
|  | 96.4% | 0.1155 | 254.1 | 2.2 | 0.2650835 | -0.02871368 | 0.2618862 | -0.04012584 | 527.1887 | 0.1889247 | 0.4199536 | 66.87% | -22.98% | 6.422102 | 6.732624 | 13.15473 | 15.25473 | -32.27% | 15.0097 | 17.1097 | 18.02348 | 20.56501 | 24.26501 | 15.19627 | 17.33913 | 21.03913 | 32.60993 | 0.02354303 | 89.96% | 78.54% | 1396.9 | 21.05107
|  | 95.57% | 0.1155 | 242.55 | 2.1 | 0.2609816 | -0.03281563 | 0.256154 | -0.0458581 | 505.0869 | 0.188031 | 0.4152438 | 64.02% | -26.26% | 6.102498 | 6.014053 | 12.11655 | 14.21655 | -36.88% | 13.90931 | 16.00931 | 16.60106 | 19.05734 | 22.75734 | 13.99697 | 16.06795 | 19.76795 | 29.71277 | 0.02247289 | 85.87% | 75.19% | 1401.053 | 25.204
|  | 94.6% | 0.1155 | 231 | 2 | 0.2568796 | -0.03691759 | 0.2504217 | -0.05159036 | 482.9851 | 0.1871175 | 0.4104301 | 61.17% | -29.54% | 5.782894 | 5.295482 | 11.07838 | 13.17838 | -41.49% | 12.80245 | 14.90245 | 15.17864 | 17.54082 | 21.24082 | 12.79768 | 14.78932 | 18.48932 | 26.95035 | 0.02140275 | 81.78% | 71.85% | 1405.621 | 29.77223
|  | 93.26% | 0.1155 | 219.45 | 1.9 | 0.2527777 | -0.04101954 | 0.2446895 | -0.05732262 | 460.8833 | 0.1861836 | 0.405509 | 58.32% | -32.82% | 5.463291 | 4.576911 | 10.0402 | 12.1402 | -46.1% | 11.68807 | 13.78807 | 13.75622 | 16.014 | 19.714 | 11.59839 | 13.502 | 17.202 | 24.3227 | 0.02033261 | 77.69% | 68.5% | 1410.67 | 34.82132
LCT-17-941 | 5.26 | 93.14% | 0.1146 | 366.72 | 3.2 | 0.2974989 | 0.01484373 | 0.3082225 | 0.02120074 | 631.7528 | 0.1949638 | 0.4544809 | 80.43% | 16.31% | 6.572113 | 5.561861 | 12.13397 | 14.23397 | 18.71% | 13.2982 | 15.3982 | 16.62493 | 18.22005 | 21.92005 | 14.0171 | 15.362 | 19.062 | 36.46061 | 0.03616445 | 138.2% | 94.47% | 1093.799 | 19.04585
|  | 93.28% | 0.1146 | 355.26 | 3.1 | 0.2937879 | 0.01113279 | 0.3029223 | 0.01590056 | 609.783 | 0.1943205 | 0.4508151 | 77.61% | 12.23% | 6.289019 | 5.284015 | 11.57303 | 13.67303 | 14.03% | 12.7201 | 14.8201 | 15.85638 | 17.42799 | 21.12799 | 13.3691 | 14.69419 | 18.39419 | 34.21742 | 0.03503431 | 133.9% | 91.16% | 1089.499 | 14.74517
|  | 93.42% | 0.1146 | 343.8 | 3 | 0.290077 | 0.007421863 | 0.2976221 | 0.01060037 | 587.8132 | 0.1936651 | 0.4470806 | 74.79% | 8.155% | 6.005925 | 5.006168 | 11.01209 | 13.11209 | 9.357% | 12.14083 | 14.24083 | 15.08783 | 16.63433 | 20.33433 | 12.72111 | 14.02502 | 17.72502 | 32.04545 | 0.03390417 | 129.5% | 87.84% | 1084.911 | 10.15779
|  | 93.58% | 0.1146 | 332.34 | 2.9 | 0.2863661 | 0.003710931 | 0.292322 | 0.005300185 | 565.8434 | 0.1929973 | 0.4432754 | 71.97% | 4.078% | 5.722831 | 4.728322 | 10.45115 | 12.55115 | 4.678% | 11.56027 | 13.66027 | 14.31927 | 15.83889 | 19.53889 | 12.07311 | 13.35436 | 17.05436 | 29.9447 | 0.03277403 | 125.2% | 84.53% | 1080.008 | 5.254028
|  | 93.75% | 0.1146 | 320.88 | 2.8 | 0.2826551 | 0 | 0.2870218 | 0 | 543.8736 | 0.1923167 | 0.4393974 | 69.15% | 0% | 5.439737 | 4.450475 | 9.890212 | 11.99021 | 0% | 10.97826 | 13.07826 | 13.55072 | 15.04147 | 18.74147 | 11.42512 | 12.68203 | 16.38203 | 27.91515 | 0.03164389 | 120.9% | 81.22% | 1074.754 | 0
|  | 93.88% | 0.1146 | 309.42 | 2.7 | 0.2789442 | -0.003710931 | 0.2817216 | -0.005300185 | 521.9038 | 0.191623 | 0.4354446 | 66.33% | -4.078% | 5.156643 | 4.172629 | 9.329272 | 11.42927 | -4.678% | 10.39465 | 12.49465 | 12.78217 | 14.24186 | 17.94186 | 10.77712 | 12.00784 | 15.70784 | 25.95682 | 0.03051375 | 116.6% | 77.91% | 1069.11 | -5.643215
|  | 94.02% | 0.1146 | 297.96 | 2.6 | 0.2752333 | -0.007421863 | 0.2764214 | -0.01060037 | 499.934 | 0.1909158 | 0.4314148 | 63.51% | -8.155% | 4.873549 | 3.894782 | 8.768331 | 10.86833 | -9.357% | 9.809246 | 11.90925 | 12.01362 | 13.43979 | 17.13979 | 10.12913 | 11.33159 | 15.03159 | 24.0697 | 0.02938361 | 112.3% | 74.6% | 1063.033 | -11.72052
|  | 94.18% | 0.1146 | 286.5 | 2.5 | 0.2715223 | -0.01113279 | 0.2711212 | -0.01590056 | 477.9642 | 0.1901946 | 0.4273057 | 60.69% | -12.23% | 4.590455 | 3.616936 | 8.207391 | 10.30739 | -14.03% | 9.221824 | 11.32182 | 11.24506 | 12.63495 | 16.33495 | 9.481132 | 10.653 | 14.353 | 22.25379 | 0.02825347 | 108% | 71.28% | 1056.469 | -18.28402
|  | 94.35% | 0.1146 | 275.04 | 2.4 | 0.2678114 | -0.01484373 | 0.265821 | -0.02120074 | 455.9944 | 0.1894592 | 0.423115 | 57.87% | -16.31% | 4.307361 | 3.339089 | 7.64645 | 9.74645 | -18.71% | 8.632125 | 10.73213 | 10.47651 | 11.827 | 15.527 | 8.833137 | 9.971783 | 13.67178 | 20.50909 | 0.02712334 | 103.6% | 67.97% | 1049.359 | -25.39447
|  | 94.52% | 0.1146 | 263.58 | 2.3 | 0.2641005 | -0.01855466 | 0.2605208 | -0.02650093 | 434.0245 | 0.1887089 | 0.4188401 | 55.05% | -20.39% | 4.024267 | 3.061243 | 7.08551 | 9.18551 | -23.39% | 8.039843 | 10.13984 | 9.707959 | 11.0155 | 14.7155 | 8.185142 | 9.287583 | 12.98758 | 18.83561 | 0.0259932 | 99.32% | 64.66% | 1041.63 | -33.12322
|  | 94.66% | 0.1146 | 252.12 | 2.2 | 0.2603895 | -0.02226559 | 0.2552207 | -0.03180111 | 412.0547 | 0.1879435 | 0.4144786 | 52.23% | -24.47% | 3.741173 | 2.783396 | 6.524569 | 8.624569 | -28.07% | 7.444614 | 9.544614 | 8.939406 | 10.19997 | 13.89997 | 7.537146 | 8.599977 | 12.29998 | 17.23333 | 0.02486306 | 95% | 61.35% | 1033.199 | -41.55458
|  | 94.82% | 0.1146 | 240.66 | 2.1 | 0.2566786 | -0.02597652 | 0.2499205 | -0.0371013 | 390.0849 | 0.1871624 | 0.4100277 | 49.41% | -28.54% | 3.458079 | 2.505549 | 5.963629 | 8.063629 | -32.75% | 6.846002 | 8.946002 | 8.170853 | 9.379806 | 13.07981 | 6.889151 | 7.908464 | 11.60846 | 15.70227 | 0.02373292 | 90.68% | 58.04% | 1023.965 | -50.78894
|  | 95% | 0.1146 | 229.2 | 2 | 0.2529677 | -0.02968745 | 0.2446203 | -0.04240148 | 368.1151 | 0.1863651 | 0.4054847 | 46.59% | -32.62% | 3.174985 | 2.227703 | 5.402688 | 7.502688 | -37.43% | 6.243482 | 8.343482 | 7.402301 | 8.554284 | 12.25428 | 6.241156 | 7.212435 | 10.91244 | 14.24242 | 0.02260278 | 86.37% | 54.72% | 1013.807 | -60.94672
LCT-19-580 | 5.26 | 97.34% | 0.1067 | 320.1 | 3 | 0.2853339 | 0 | 0.2898758 | 0 | 669.4491 | 0.1931899 | 0.4415965 | 85.14% | 0% | 8.8 | 9.811585 | 18.61159 | 20.71159 | 0% | 20.51927 | 22.61927 | 25.5 | 28.11375 | 31.81375 | 21.5 | 23.70375 | 27.40375 | 49.93151 | 0.02617094 | 100% | 100% | 1600 | 0
|  | 97.06% | 0.1067 | 309.43 | 2.9 | 0.2822728 | -0.003061067 | 0.2855048 | -0.00437101 | 644.3178 | 0.192628 | 0.4383755 | 81.92% | -3.78% | 8.435247 | 9.260837 | 17.69608 | 19.79608 | -4.42% | 19.57406 | 21.67406 | 24.24566 | 26.8187 | 30.5187 | 20.44242 | 22.61184 | 26.31184 | 46.65822 | 0.02529858 | 96.67% | 96.22% | 1592.599 | -7.40119
|  | 96.77% | 0.1067 | 298.76 | 2.8 | 0.2792117 | -0.006122134 | 0.2811338 | -0.008742019 | 619.1866 | 0.1920571 | 0.4351032 | 78.7% | -7.561% | 8.070495 | 8.710088 | 16.78058 | 18.88058 | -8.84% | 18.62666 | 20.72666 | 22.99132 | 25.52066 | 29.22066 | 19.38484 | 21.51742 | 25.21742 | 43.49589 | 0.02442621 | 93.33% | 92.44% | 1584.669 | -15.33104
|  | 96.43% | 0.1067 | 288.09 | 2.7 | 0.2761507 | -0.009183201 | 0.2767628 | -0.01311303 | 594.0553 | 0.191477 | 0.4317783 | 75.48% | -11.34% | 7.705742 | 8.159339 | 15.86508 | 17.96508 | -13.26% | 17.67683 | 19.77683 | 21.73698 | 24.21929 | 27.91929 | 18.32725 | 20.42018 | 24.12018 | 40.44452 | 0.02355385 | 90% | 88.66% | 1576.152 | -23.84828
|  | 96% | 0.1067 | 277.42 | 2.6 | 0.2730896 | -0.01224427 | 0.2723918 | -0.01748404 | 568.924 | 0.1908876 | 0.4283996 | 72.27% | -15.12% | 7.34099 | 7.608591 | 14.94958 | 17.04958 | -17.68% | 16.72429 | 18.82429 | 20.48264 | 22.91419 | 26.61419 | 17.26967 | 19.31981 | 23.01981 | 37.50411 | 0.02268148 | 86.67% | 84.88% | 1566.979 | -33.02069
|  | 95.49% | 0.1067 | 266.75 | 2.5 | 0.2700285 | -0.01530533 | 0.2680207 | -0.02185505 | 543.7927 | 0.1902885 | 0.4249657 | 69.05% | -18.9% | 6.976237 | 7.057842 | 14.03408 | 16.13408 | -22.1% | 15.76869 | 17.86869 | 19.22829 | 21.60491 | 25.30491 | 16.21209 | 18.21591 | 21.91591 | 34.67466 | 0.02180912 | 83.33% | 81.1% | 1557.073 | -42.9269
|  | 94.89% | 0.1067 | 256.08 | 2.4 | 0.2669675 | -0.0183664 | 0.2636497 | -0.02622606 | 518.6614 | 0.1896796 | 0.4214753 | 65.83% | -22.68% | 6.611484 | 6.507094 | 13.11858 | 15.21858 | -26.52% | 14.80965 | 16.90965 | 17.97395 | 20.29091 | 23.99091 | 15.15451 | 17.10802 | 20.80802 | 31.95616 | 0.02093675 | 80% | 77.32% | 1546.341 | -53.65863
|  | 94.23% | 0.1067 | 245.41 | 2.3 | 0.2639064 | -0.02142747 | 0.2592787 | -0.03059707 | 493.5301 | 0.1890606 | 0.417927 | 62.61% | -26.46% | 6.246732 | 5.956345 | 12.20308 | 14.30308 | -30.94% | 13.84669 | 15.94669 | 16.71961 | 18.97154 | 22.67154 | 14.09693 | 15.99562 | 19.69562 | 29.34863 | 0.02006439 | 76.67% | 73.54% | 1534.676 | -65.32354
|  | 93.47% | 0.1067 | 234.74 | 2.2 | 0.2608453 | -0.02448854 | 0.2549077 | -0.03496808 | 468.3988 | 0.1884312 | 0.4143193 | 59.39% | -30.24% | 5.881979 | 5.405597 | 11.28758 | 13.38758 | -35.36% | 12.87926 | 14.97926 | 15.46527 | 17.64606 | 21.34606 | 13.03935 | 14.87805 | 18.57805 | 26.85205 | 0.01919202 | 73.33% | 69.76% | 1521.951 | -78.04891
|  | 92.53% | 0.1067 | 224.07 | 2.1 | 0.2577843 | -0.0275496 | 0.2505367 | -0.03933909 | 443.2676 | 0.1877911 | 0.4106507 | 56.17% | -34.02% | 5.517227 | 4.854848 | 10.37207 | 12.47207 | -39.78% | 11.90672 | 14.00672 | 14.21093 | 16.31357 | 20.01357 | 11.98176 | 13.75458 | 17.45458 | 24.46644 | 0.01831966 | 70% | 65.98% | 1508.014 | -91.98621
|  | 91.45% | 0.1067 | 213.4 | 2 | 0.2547232 | -0.03061067 | 0.2461657 | -0.0437101 | 418.1363 | 0.1871402 | 0.4069197 | 52.95% | -37.8% | 5.152474 | 4.3041 | 9.456574 | 11.55657 | -44.2% | 10.92825 | 13.02825 | 12.95659 | 14.97296 | 18.67296 | 10.92418 | 12.62426 | 16.32426 | 22.19178 | 0.01744729 | 66.67% | 62.2% | 1492.683 | -107.3173
5905 Vop 5.66
LC | VOP | V% | △n | △nd | Gap | Wx | gain | Wy | gain | WY | u' | v' | LC% | gain% | Rise-mean | Fall-mean | RT(typ) | RT(含機差) | gain% | RT(max) | RT(含機差) | GTG (typ) ITO 7D | GTG (max) ITO 7D | GTG (max) ITO 7D(含機差) | GTG(typ) ITO 10D | GTG(max)ITO 10D | GTG(max)ITO 10D(含機差) | (g1/K11)*d^2 | Scattering | D | W | CR | △
LCT-17-1336 | 5.66 | 99.8% | 0.1155 | 334.95 | 2.9 | 0.2943776 | 0 | 0.3028151 | 0 | 686.193 | 0.1947899 | 0.4508394 | 87.37% | 0% | 7.824049 | 11.74842 | 19.57247 | 21.67247 | 0% | 21.64957 | 23.74957 | 26.81652 | 29.66238 | 33.36238 | 22.61 | 25.00946 | 28.70946 | 56.66312 | 0.03103399 | 118.6% | 101.3% | 1366.277 | 0
|  | 99.71% | 0.1155 | 323.4 | 2.8 | 0.2902269 | -0.004150662 | 0.2970207 | -0.00579441 | 664.6814 | 0.1940086 | 0.4467376 | 84.59% | -3.177% | 7.564924 | 11.03104 | 18.59596 | 20.69596 | -4.506% | 20.64175 | 22.74175 | 25.47859 | 28.28156 | 31.98156 | 21.48195 | 23.84524 | 27.54524 | 52.8227 | 0.02996385 | 114.5% | 98.04% | 1370.118 | 3.841704
|  | 99.58% | 0.1155 | 311.85 | 2.7 | 0.2860762 | -0.008301325 | 0.2912263 | -0.01158882 | 643.1697 | 0.1932111 | 0.4425511 | 81.82% | -6.354% | 7.3058 | 10.31365 | 17.61945 | 19.71945 | -9.011% | 19.63155 | 21.73155 | 24.14067 | 26.89747 | 30.59747 | 20.3539 | 22.67826 | 26.37826 | 49.11702 | 0.02889372 | 110.4% | 94.83% | 1374.244 | 7.967979
|  | 99.39% | 0.1155 | 300.3 | 2.6 | 0.2819256 | -0.01245199 | 0.2854319 | -0.01738323 | 621.658 | 0.192397 | 0.438277 | 79.04% | -9.53% | 7.046675 | 9.596273 | 16.64295 | 18.74295 | -13.52% | 18.61868 | 20.71868 | 22.80274 | 25.50972 | 29.20972 | 19.22584 | 21.5082 | 25.2082 | 45.5461 | 0.02782358 | 106.3% | 91.61% | 1378.688 | 12.41166
|  | 99.17% | 0.1155 | 288.75 | 2.5 | 0.2777749 | -0.01660265 | 0.2796375 | -0.02317764 | 600.1463 | 0.1915656 | 0.4339127 | 76.27% | -12.71% | 6.78755 | 8.878892 | 15.66644 | 17.76644 | -18.02% | 17.60281 | 19.70281 | 21.46482 | 24.11787 | 27.81787 | 18.09779 | 20.33467 | 24.03467 | 42.10993 | 0.02675344 | 102.2% | 88.39% | 1383.487 | 17.21083
|  | 98.86% | 0.1155 | 277.2 | 2.4 | 0.2736242 | -0.02075331 | 0.273843 | -0.02897205 | 578.6346 | 0.1907165 | 0.4294553 | 73.49% | -15.88% | 6.528425 | 8.161511 | 14.68994 | 16.78994 | -22.53% | 16.58356 | 18.68356 | 20.12689 | 22.72138 | 26.42138 | 16.96973 | 19.15724 | 22.85724 | 38.80851 | 0.0256833 | 98.14% | 85.18% | 1388.686 | 22.40994
|  | 98.46% | 0.1155 | 265.65 | 2.3 | 0.2694736 | -0.02490397 | 0.2680486 | -0.03476646 | 557.1229 | 0.1898491 | 0.4249018 | 70.71% | -19.06% | 6.269301 | 7.44413 | 13.71343 | 15.81343 | -27.03% | 15.56047 | 17.66047 | 18.78897 | 21.31962 | 25.01962 | 15.84168 | 17.97536 | 21.67536 | 35.64184 | 0.02461316 | 94.05% | 81.96% | 1394.338 | 28.06114
|  | 97.95% | 0.1155 | 254.1 | 2.2 | 0.2653229 | -0.02905464 | 0.2622542 | -0.04056087 | 535.6112 | 0.1889628 | 0.4202489 | 67.94% | -22.24% | 6.010176 | 6.726749 | 12.73692 | 14.83692 | -31.54% | 14.53299 | 16.63299 | 17.45104 | 19.91186 | 23.61186 | 14.71362 | 16.78843 | 20.48843 | 32.60993 | 0.02354303 | 89.96% | 78.74% | 1400.503 | 34.22609
|  | 97.27% | 0.1155 | 242.55 | 2.1 | 0.2611723 | -0.0332053 | 0.2564598 | -0.04635528 | 514.0996 | 0.188057 | 0.4154935 | 65.16% | -25.41% | 5.751051 | 6.009367 | 11.76042 | 13.86042 | -36.05% | 13.50048 | 15.60048 | 16.11312 | 18.4972 | 22.1972 | 13.58557 | 15.59568 | 19.29568 | 29.71277 | 0.02247289 | 85.87% | 75.53% | 1407.255 | 40.97818
|  | 96.49% | 0.1155 | 231 | 2 | 0.2570216 | -0.03735596 | 0.2506654 | -0.05214969 | 492.5879 | 0.1871309 | 0.4106321 | 62.39% | -28.59% | 5.491927 | 5.291986 | 10.78391 | 12.88391 | -40.55% | 12.46216 | 14.56216 | 14.77519 | 17.07458 | 20.77458 | 12.45752 | 14.39622 | 18.09622 | 26.95035 | 0.02140275 | 81.78% | 72.31% | 1414.682 | 48.40547
|  | 95.33% | 0.1155 | 219.45 | 1.9 | 0.2528709 | -0.04150662 | 0.244871 | -0.0579441 | 471.0762 | 0.186184 | 0.4056611 | 59.61% | -31.77% | 5.232802 | 4.574605 | 9.807407 | 11.90741 | -45.06% | 11.41707 | 13.51707 | 13.43727 | 15.64269 | 19.34269 | 11.32946 | 13.18894 | 16.88894 | 24.3227 | 0.02033261 | 77.69% | 69.09% | 1422.891 | 56.61459
LCT-17-941 | 5.66 | 96.79% | 0.1146 | 366.72 | 3.2 | 0.2960159 | 0.01445272 | 0.3061055 | 0.02067606 | 656.298 | 0.1947078 | 0.4530248 | 83.54% | 16.31% | 6.030907 | 5.597535 | 11.62844 | 13.72844 | 18.59% | 12.74416 | 14.84416 | 15.9323 | 17.46096 | 21.16096 | 13.43311 | 14.72198 | 18.42198 | 36.46061 | 0.03616445 | 138.2% | 96.83% | 1121.112 | 19.48232
|  | 96.93% | 0.1146 | 355.26 | 3.1 | 0.2924027 | 0.01083954 | 0.3009365 | 0.01550704 | 633.4762 | 0.1940801 | 0.4494249 | 80.61% | 12.23% | 5.773025 | 5.317296 | 11.09032 | 13.19032 | 13.95% | 12.18954 | 14.28954 | 15.19501 | 16.70107 | 20.40107 | 12.81148 | 14.08129 | 17.78129 | 34.21742 | 0.03503431 | 133.9% | 93.43% | 1116.713 | 15.08309
|  | 97.08% | 0.1146 | 343.8 | 3 | 0.2887895 | 0.007226361 | 0.2957675 | 0.01033803 | 610.6544 | 0.193441 | 0.4457589 | 77.69% | 8.153% | 5.515142 | 5.037056 | 10.5522 | 12.6522 | 9.297% | 11.6338 | 13.7338 | 14.45772 | 15.93963 | 19.63963 | 12.18984 | 13.4393 | 17.1393 | 32.04545 | 0.03390417 | 129.5% | 90.04% | 1112.02 | 10.39057
|  | 97.25% | 0.1146 | 332.34 | 2.9 | 0.2851764 | 0.00361318 | 0.2905985 | 0.005169015 | 587.8326 | 0.19279 | 0.442025 | 74.76% | 4.077% | 5.257259 | 4.756816 | 10.01408 | 12.11408 | 4.649% | 11.07681 | 13.17681 | 13.72043 | 15.17649 | 18.87649 | 11.5682 | 12.79586 | 16.49586 | 29.9447 | 0.03277403 | 125.2% | 86.64% | 1107.004 | 5.374433
|  | 97.42% | 0.1146 | 320.88 | 2.8 | 0.2815632 | 0 | 0.2854295 | 0 | 565.0108 | 0.1921268 | 0.4382213 | 71.83% | 0% | 4.999377 | 4.476576 | 9.475953 | 11.57595 | 0% | 10.51843 | 12.61843 | 12.98314 | 14.41145 | 18.11145 | 10.94657 | 12.15083 | 15.85083 | 27.91515 | 0.03164389 | 120.9% | 83.25% | 1101.63 | 0
|  | 97.56% | 0.1146 | 309.42 | 2.7 | 0.27795 | -0.00361318 | 0.2802605 | -0.005169015 | 542.189 | 0.1914512 | 0.4343458 | 68.9% | -4.077% | 4.741494 | 4.196337 | 8.937831 | 11.03783 | -4.649% | 9.958509 | 12.05851 | 12.24585 | 13.6443 | 17.3443 | 10.32493 | 11.50401 | 15.20401 | 25.95682 | 0.03051375 | 116.6% | 79.86% | 1095.857 | -5.772539
|  | 97.71% | 0.1146 | 297.96 | 2.6 | 0.2743368 | -0.007226361 | 0.2750914 | -0.01033803 | 519.3672 | 0.1907626 | 0.4303965 | 65.97% | -8.153% | 4.483612 | 3.916097 | 8.399709 | 10.49971 | -9.297% | 9.396863 | 11.49686 | 11.50856 | 12.87478 | 16.57478 | 9.703297 | 10.8552 | 14.5552 | 24.0697 | 0.02938361 | 112.3% | 76.46% | 1089.641 | -11.98912
|  | 97.87% | 0.1146 | 286.5 | 2.5 | 0.2707236 | -0.01083954 | 0.2699224 | -0.01550704 | 496.5454 | 0.1900608 | 0.4263712 | 63.04% | -12.23% | 4.225729 | 3.635857 | 7.861586 | 9.961586 | -13.95% | 8.833278 | 10.93328 | 10.77127 | 12.1026 | 15.8026 | 9.081661 | 10.20415 | 13.90415 | 22.25379 | 0.02825347 | 108% | 73.07% | 1082.927 | -18.70303
|  | 98.05% | 0.1146 | 275.04 | 2.4 | 0.2671105 | -0.01445272 | 0.2647534 | -0.02067606 | 473.7236 | 0.1893454 | 0.4222677 | 60.12% | -16.31% | 3.967846 | 3.355618 | 7.323464 | 9.423464 | -18.59% | 8.267504 | 10.3675 | 10.03398 | 11.32743 | 15.02743 | 8.460025 | 9.550575 | 13.25058 | 20.50909 | 0.02712334 | 103.6% | 69.67% | 1075.653 | -25.97643
|  | 98.24% | 0.1146 | 263.58 | 2.3 | 0.2634973 | -0.0180659 | 0.2595844 | -0.02584507 | 450.9018 | 0.1886159 | 0.4180838 | 57.19% | -20.38% | 3.709964 | 3.075378 | 6.785342 | 8.885342 | -23.24% | 7.699246 | 9.799246 | 9.296694 | 10.54885 | 14.24885 | 7.838389 | 8.894127 | 12.59413 | 18.83561 | 0.0259932 | 99.32% | 66.28% | 1067.748 | -33.88229
|  | 98.38% | 0.1146 | 252.12 | 2.2 | 0.2598841 | -0.02167908 | 0.2544154 | -0.03101409 | 428.08 | 0.187872 | 0.4138169 | 54.26% | -24.46% | 3.452081 | 2.795138 | 6.247219 | 8.347219 | -27.89% | 7.128155 | 9.228155 | 8.559405 | 9.766387 | 13.46639 | 7.216753 | 8.234405 | 11.9344 | 17.23333 | 0.02486306 | 95% | 62.89% | 1059.123 | -42.50688
|  | 98.55% | 0.1146 | 240.66 | 2.1 | 0.2562709 | -0.02529226 | 0.2492464 | -0.0361831 | 405.2582 | 0.1871132 | 0.4094647 | 51.33% | -28.54% | 3.194198 | 2.514899 | 5.709097 | 7.809097 | -32.54% | 6.55381 | 8.65381 | 7.822116 | 8.97947 | 12.67947 | 6.595117 | 7.570925 | 11.27093 | 15.70227 | 0.02373292 | 90.68% | 59.49% | 1049.677 | -51.95285
|  | 98.73% | 0.1146 | 229.2 | 2 | 0.2526577 | -0.02890544 | 0.2440774 | -0.04135212 | 382.4364 | 0.1863391 | 0.4050245 | 48.4% | -32.61% | 2.936316 | 2.234659 | 5.170975 | 7.270975 | -37.19% | 5.975708 | 8.075708 | 7.084827 | 8.187403 | 11.8874 | 5.973481 | 6.903104 | 10.6031 | 14.24242 | 0.02260278 | 86.37% | 56.1% | 1039.286 | -62.34342
LCT-19-580 | 5.66 | 98.74% | 0.1067 | 320.1 | 3 | 0.285742 | 0 | 0.2904733 | 0 | 678.3886 | 0.1932584 | 0.4420313 | 86.28% | 0% | 8.017317 | 9.823237 | 17.84055 | 19.94055 | 0% | 19.66921 | 21.76921 | 24.4436 | 26.94907 | 30.64907 | 20.60931 | 22.72176 | 26.42176 | 49.93151 | 0.02617094 | 100% | 100% | 1600 | 0
|  | 98.55% | 0.1067 | 309.43 | 2.9 | 0.2826513 | -0.003090718 | 0.2860569 | -0.00441641 | 653.5688 | 0.1926934 | 0.4387839 | 83.1% | -3.686% | 7.698387 | 9.272787 | 16.97117 | 19.07117 | -4.36% | 18.77222 | 20.87222 | 23.25245 | 25.72008 | 29.42008 | 19.60501 | 21.68556 | 25.38556 | 46.65822 | 0.02529858 | 96.67% | 96.31% | 1594.169 | -5.830585
|  | 98.35% | 0.1067 | 298.76 | 2.8 | 0.2795606 | -0.006181437 | 0.2816405 | -0.008832819 | 628.749 | 0.1921192 | 0.4354843 | 79.92% | -7.371% | 7.379458 | 8.722337 | 16.1018 | 18.2018 | -8.72% | 17.8732 | 19.9732 | 22.0613 | 24.48833 | 28.18833 | 18.6007 | 20.64702 | 24.34702 | 43.49589 | 0.02442621 | 93.33% | 92.63% | 1587.922 | -12.07764
|  | 98.11% | 0.1067 | 288.09 | 2.7 | 0.2764699 | -0.009272155 | 0.2772241 | -0.01324923 | 603.9292 | 0.1915358 | 0.4321311 | 76.74% | -11.06% | 7.060529 | 8.171888 | 15.23242 | 17.33242 | -13.08% | 16.97192 | 19.07192 | 20.87015 | 23.25347 | 26.95347 | 17.5964 | 19.60587 | 23.30587 | 40.44452 | 0.02355385 | 90% | 88.94% | 1581.213 | -18.78744
|  | 97.79% | 0.1067 | 277.42 | 2.6 | 0.2733792 | -0.01236287 | 0.2728077 | -0.01766564 | 579.1094 | 0.1909428 | 0.4287231 | 73.56% | -14.74% | 6.7416 | 7.621438 | 14.36304 | 16.46304 | -17.44% | 16.06812 | 18.16812 | 19.679 | 22.01516 | 25.71516 | 16.5921 | 18.5618 | 22.2618 | 37.50411 | 0.02268148 | 86.67% | 85.26% | 1573.987 | -26.01338
|  | 97.39% | 0.1067 | 266.75 | 2.5 | 0.2702884 | -0.01545359 | 0.2683913 | -0.02208205 | 554.2897 | 0.19034 | 0.425259 | 70.38% | -18.43% | 6.42267 | 7.070988 | 13.49366 | 15.59366 | -21.8% | 15.16148 | 17.26148 | 18.48786 | 20.77295 | 24.47295 | 15.5878 | 17.51445 | 21.21445 | 34.67466 | 0.02180912 | 83.33% | 81.57% | 1566.183 | -33.81739
|  | 96.91% | 0.1067 | 256.08 | 2.4 | 0.2671977 | -0.01854431 | 0.2639748 | -0.02649846 | 529.4699 | 0.1897272 | 0.4217373 | 67.2% | -22.11% | 6.103741 | 6.520539 | 12.62428 | 14.72428 | -26.16% | 14.25163 | 16.35163 | 17.29671 | 19.52636 | 23.22636 | 14.5835 | 16.4634 | 20.1634 | 31.95616 | 0.02093675 | 80% | 77.89% | 1557.728 | -42.27174
|  | 96.38% | 0.1067 | 245.41 | 2.3 | 0.264107 | -0.02163503 | 0.2595584 | -0.03091487 | 504.6501 | 0.1891042 | 0.4181565 | 64.02% | -25.8% | 5.784812 | 5.970089 | 11.7549 | 13.8549 | -30.52% | 13.33815 | 15.43815 | 16.10556 | 18.27479 | 21.97479 | 13.5792 | 15.40815 | 19.10815 | 29.34863 | 0.02006439 | 76.67% | 74.2% | 1548.539 | -51.46125
|  | 95.76% | 0.1067 | 234.74 | 2.2 | 0.2610163 | -0.02472575 | 0.255142 | -0.03533128 | 479.8303 | 0.1884706 | 0.4145152 | 60.84% | -29.48% | 5.465883 | 5.41964 | 10.88552 | 12.98552 | -34.88% | 12.42052 | 14.52052 | 14.91441 | 17.01753 | 20.71753 | 12.5749 | 14.34811 | 18.04811 | 26.85205 | 0.01919202 | 73.33% | 70.52% | 1538.514 | -61.48617
|  | 94.98% | 0.1067 | 224.07 | 2.1 | 0.2579256 | -0.02781646 | 0.2507256 | -0.03974769 | 455.0105 | 0.1878262 | 0.4108119 | 57.66% | -33.17% | 5.146954 | 4.86919 | 10.01614 | 12.11614 | -39.24% | 11.49812 | 13.59812 | 13.72326 | 15.75374 | 19.45374 | 11.57059 | 13.28257 | 16.98257 | 24.46644 | 0.01831966 | 70% | 66.83% | 1527.534 | -72.46584
|  | 94.07% | 0.1067 | 213.4 | 2 | 0.2548348 | -0.03090718 | 0.2463092 | -0.0441641 | 430.1907 | 0.1871707 | 0.4070449 | 54.48% | -36.86% | 4.828024 | 4.31874 | 9.146765 | 11.24676 | -43.6% | 10.57023 | 12.67023 | 12.53211 | 14.48242 | 18.18242 | 10.56629 | 12.21067 | 15.91067 | 22.19178 | 0.01744729 | 66.67% | 63.14% | 1515.457 | -84.54348