## 19V33-HZ213EL2_2900_600
[Panel Mapper]
Version="Version 3.3.0"
Date="5/20/2021 10:14:02 AM"
[Measurement Information]
Scan Start Time=3704317863.8
Scan Completion Time=3704321572.9
Recipe No=104
Manual Measurement=TRUE
GlassID=[Empty]
Operator ID=05842
Scan Start Time String="5/20/2021 9:11:03 AM"
Scan Completion Time String="5/20/2021 10:12:52 AM"
[LCD Measurement Settings]
Number to Average at Each Point=16
List of WLs=589.0
Tilt rotation angles.<size(s)>=10
Tilt rotation angles 0=0.0 | -40
Tilt rotation angles 1=0.0 | -20
Tilt rotation angles 2=0.0 | 0
Tilt rotation angles 3=0.0 | 20
Tilt rotation angles 4=0.0 | 40
Tilt rotation angles 5=90.0 | 40
Tilt rotation angles 6=90.0 | 20
Tilt rotation angles 7=90.0 | 0 | [11 empty] | 位置 |  | AXO |  |  |  |  | RETS
Tilt rotation angles 8=90.0 | -20 | [13 empty] | max | min | max-中心 | min-中心 | max-min | max | min | max-中心 | min-中心 | max-min
Tilt rotation angles 9=90.0 | -40 | [9 empty] | GOP上 | 左 | 右 | 上 | 2.863324 | 2.776992 | 0.0803688 | -0.0059632 | 0.086332 | 2.817 | 2.778 | 0.034 | -0.005 | 0.039
[LCD Data] | [11 empty] | 右 |  | 下 | 2.871837 | 2.799144 | 0.0888818 | 0.0161888 | 0.072693 | 2.816 | 2.791 | 0.033 | 0.008 | 0.025
Chip No. | x (mm) | y (mm) | cell gap (um) | top R/D (? | twist (? | top pre-tilt (? | bottom pre-tilt (? | Rms (%) | Iterations |  | GOP中 | 左 | 中 | 上 | 2.908828 | 2.770303 | 0.1258728 | -0.0126522 | 0.138525 | 2.838 | 2.767 | 0.055 | -0.016 | 0.071
1 | 110 | 88 | 2.788754 | -89.798951 | -0.358711 | 0.217897 | 0.284371 | 0.234885 | 95 | 中心 |  | 右 |  | 下 | 2.922472 | 2.800269 | 0.1395168 | 0.0173138 | 0.122203 | 2.826 | 2.797 | 0.043 | 0.014 | 0.029
1 | 120 | 88 | 2.785223 | -89.83344 | -0.306825 | 0.172722 | 0.29419 | 0.236027 | 90 |  | GOP下 | 左 | 左 | 上 | 2.871393 | 2.78129 | 0.0884378 | -0.0016652 | 0.090103 | 2.841 | 2.772 | 0.058 | -0.011 | 0.069
1 | 130 | 88 | 2.78434 | -89.748488 | -0.465121 | 0.160405 | 0.290621 | 0.234502 | 96 |  |  | 右 |  | 下 | 2.913791 | 2.804757 | 0.1308358 | 0.0218018 | 0.109034 | 2.84 | 2.801 | 0.057 | 0.018 | 0.039
1 | 145 | 88 | 2.778894 | -89.703283 | -0.564966 | 0.15402 | 0.324045 | 0.239447 | 85 |  | 中心 |  | 中心 |  | 2.7829552 |  |  |  |  | 2.783
1 | 150 | 88 | 2.777565 | -89.687806 | -0.574301 | 0.175448 | 0.254681 | 0.235028 | 90
1 | 95 | 54 | 5.065099 | -89.942713 | 0.07323 | 11.643867 | 11.803952 | 5.701762 | 176
1 | 95 | 54.5 | 4.906627 | -90.035828 | -0.047917 | 17.058335 | 17.061207 | 6.145104 | 184
1 | 95 | 55 | 3.614326 | -89.940732 | -0.087392 | 0.266683 | 0.285547 | 9.35787 | 55
1 | 95 | 55.5 | 2.913791 | -89.843725 | -0.264107 | 0.387726 | 0.315597 | 0.618465 | 74 | 左下
1 | 95 | 56 | 2.873566 | -89.832531 | -0.283316 | 0.310586 | 0.256002 | 0.406864 | 71
1 | 95 | 56.5 | 2.850168 | -89.83748 | -0.280249 | 0.275173 | 0.274308 | 0.340554 | 82
1 | 95 | 57 | 2.834142 | -89.831823 | -0.282468 | 0.307808 | 0.223211 | 0.299311 | 83
1 | 95 | 57.5 | 2.823461 | -89.842579 | -0.27146 | 0.224698 | 0.273247 | 0.268603 | 90
1 | 95 | 58 | 2.817141 | -89.836694 | -0.285705 | 0.248814 | 0.223657 | 0.255242 | 89
1 | 95 | 58.5 | 2.812725 | -89.836511 | -0.276505 | 0.217749 | 0.254485 | 0.245702 | 90
1 | 95 | 59 | 2.808826 | -89.826747 | -0.288946 | 0.234151 | 0.262888 | 0.23925 | 88
1 | 95 | 59.5 | 2.806449 | -89.828202 | -0.298336 | 0.224903 | 0.289859 | 0.231835 | 86
1 | 95 | 60 | 2.805075 | -89.823549 | -0.293566 | 0.192478 | 0.264247 | 0.225456 | 91
1 | 95 | 60.5 | 2.804757 | -89.829046 | -0.298275 | 0.244706 | 0.200415 | 0.220014 | 92
1 | 95 | 61 | 2.80533 | -89.821623 | -0.306848 | 0.231742 | 0.200697 | 0.223367 | 92
1 | 95 | 61.5 | 2.806314 | -89.818307 | -0.318233 | 0.192975 | 0.247836 | 0.222484 | 91
1 | 95 | 62 | 2.807574 | -89.80702 | -0.333751 | 0.215625 | 0.237203 | 0.219284 | 91
1 | 95 | 62.5 | 2.80817 | -89.807652 | -0.341029 | 0.18756 | 0.266914 | 0.223216 | 96
1 | 95 | 63 | 2.808648 | -89.806832 | -0.32912 | 0.194401 | 0.237143 | 0.22562 | 88
1 | 95 | 63.5 | 2.809119 | -89.811806 | -0.336864 | 0.192161 | 0.233741 | 0.224027 | 91
1 | 95 | 64 | 2.80978 | -89.795131 | -0.364084 | 0.213263 | 0.232348 | 0.226912 | 89
1 | 95 | 64.5 | 2.810351 | -89.795187 | -0.36578 | 0.210294 | 0.212219 | 0.225535 | 88
1 | 95 | 65 | 2.810751 | -89.785305 | -0.38041 | 0.240941 | 0.214085 | 0.220604 | 92
1 | 95 | 65.5 | 2.81048 | -89.799492 | -0.377476 | 0.226292 | 0.235376 | 0.228307 | 106
1 | 95 | 66 | 2.810954 | -89.784185 | -0.389974 | 0.20729 | 0.249208 | 0.231907 | 100
1 | 95 | 66.5 | 2.810494 | -89.779514 | -0.388453 | 0.223775 | 0.203341 | 0.226555 | 94
1 | 95 | 67 | 2.810031 | -89.767087 | -0.415585 | 0.203513 | 0.252073 | 0.225271 | 93
1 | 95 | 67.5 | 2.810445 | -89.779801 | -0.391564 | 0.198725 | 0.274352 | 0.231953 | 85
1 | 95 | 68 | 2.811453 | -89.765706 | -0.423329 | 0.186896 | 0.273873 | 0.225965 | 98
1 | 95 | 68.5 | 2.81112 | -89.756627 | -0.42668 | 0.209476 | 0.279679 | 0.22903 | 89
1 | 95 | 123 | 5.100345 | 135.349747 | 0.08637 | 0.011952 | -0.210538 | 2.138949 | 261
1 | 95 | 122.5 | 5.079439 | 88.10505 | -0.007568 | 35.104388 | 34.992636 | 12.553719 | 365
1 | 95 | 122 | 3.708019 | 89.968474 | -0.060269 | 19.311342 | 18.776023 | 6.882531 | 174
1 | 95 | 121.5 | 3.019724 | 90.076073 | -0.142677 | 5.455332 | 5.449483 | 6.99095 | 123
1 | 95 | 121 | 2.871393 | 90.092066 | -0.12579 | 0.273793 | 0.172012 | 0.277792 | 99 | 左上
1 | 95 | 120.5 | 2.834118 | 90.085498 | -0.133331 | 0.303112 | 0.120234 | 0.246597 | 88
1 | 95 | 120 | 2.807924 | 90.089733 | -0.128596 | 0.199199 | 0.116289 | 0.213069 | 102
1 | 95 | 119.5 | 2.7932 | 90.106213 | -0.16169 | 0.071102 | -0.044618 | 0.18519 | 88
1 | 95 | 119 | 2.785938 | -89.904141 | -0.137919 | 0.046622 | 0.16146 | 0.205414 | 85
1 | 95 | 118.5 | 2.783249 | -89.901014 | -0.143232 | 0.145366 | 0.170918 | 0.218995 | 91
1 | 95 | 118 | 2.783734 | -89.890672 | -0.163936 | 0.184575 | 0.232443 | 0.232076 | 82
1 | 95 | 117.5 | 2.784138 | -89.895374 | -0.169813 | 0.177141 | 0.246153 | 0.234193 | 85
1 | 95 | 117 | 2.785227 | -89.881729 | -0.187685 | 0.176947 | 0.311134 | 0.237772 | 87
1 | 95 | 116.5 | 2.78589 | -89.88124 | -0.166694 | 0.190838 | 0.273548 | 0.237734 | 83
1 | 95 | 116 | 2.78628 | -89.872278 | -0.193264 | 0.166664 | 0.292489 | 0.231524 | 81
1 | 95 | 115.5 | 2.786557 | -89.884763 | -0.196129 | 0.196914 | 0.244155 | 0.230038 | 91
1 | 95 | 115 | 2.786747 | -89.878607 | -0.209613 | 0.179039 | 0.267821 | 0.229989 | 82
1 | 95 | 114.5 | 2.786708 | -89.87317 | -0.204879 | 0.182181 | 0.261376 | 0.229891 | 87
1 | 95 | 114 | 2.78625 | -89.86787 | -0.216252 | 0.163907 | 0.25796 | 0.225788 | 90
1 | 95 | 113.5 | 2.786431 | -89.844599 | -0.238784 | 0.183227 | 0.258821 | 0.228758 | 85
1 | 95 | 113 | 2.785653 | -89.852351 | -0.250697 | 0.177766 | 0.234491 | 0.228728 | 82
1 | 95 | 112.5 | 2.785065 | -89.847773 | -0.245404 | 0.196221 | 0.223015 | 0.226446 | 87
1 | 95 | 112 | 2.784792 | -89.842217 | -0.259511 | 0.162491 | 0.270233 | 0.221744 | 82
1 | 95 | 111.5 | 2.784829 | -89.850846 | -0.254353 | 0.192909 | 0.230825 | 0.22646 | 85
1 | 95 | 111 | 2.784409 | -89.840852 | -0.265326 | 0.206223 | 0.263339 | 0.234852 | 92
1 | 95 | 110.5 | 2.784031 | -89.835986 | -0.255765 | 0.193257 | 0.243134 | 0.226846 | 82
1 | 95 | 110 | 2.783517 | -89.843776 | -0.267214 | 0.188797 | 0.235116 | 0.226034 | 84
1 | 95 | 109.5 | 2.782628 | -89.831564 | -0.276163 | 0.18335 | 0.258317 | 0.231884 | 87
1 | 95 | 109 | 2.781803 | -89.828458 | -0.289235 | 0.155666 | 0.264489 | 0.224119 | 93
1 | 95 | 108.5 | 2.78129 | -89.824396 | -0.319836 | 0.188139 | 0.235477 | 0.223751 | 95
1 | 130 | 54 | 5.05681 | -89.845283 | -0.020637 | 11.67869 | 11.716962 | 5.59143 | 155
1 | 130 | 54.5 | 4.555654 | -89.917006 | -0.181703 | 13.939754 | 14.041535 | 8.913809 | 139
1 | 130 | 55 | 3.368214 | -89.696828 | -0.611835 | 0.46388 | 0.159585 | 7.17936 | 58
1 | 130 | 55.5 | 2.922472 | -89.543018 | -0.871139 | 0.310163 | 0.310984 | 0.561658 | 85 | 中下
1 | 130 | 56 | 2.884564 | -89.549415 | -0.871955 | 0.301156 | 0.259353 | 0.429312 | 92
1 | 130 | 56.5 | 2.857375 | -89.517559 | -0.919215 | 0.2946 | 0.277607 | 0.359517 | 93
1 | 130 | 57 | 2.837975 | -89.528354 | -0.890136 | 0.243549 | 0.245787 | 0.321264 | 89
1 | 130 | 57.5 | 2.824683 | -89.521319 | -0.925711 | 0.215854 | 0.268163 | 0.286537 | 92
1 | 130 | 58 | 2.816204 | -89.535667 | -0.893657 | 0.19589 | 0.278712 | 0.263134 | 95
1 | 130 | 58.5 | 2.809756 | -89.528587 | -0.89179 | 0.224636 | 0.280799 | 0.249489 | 98
1 | 130 | 59 | 2.805778 | -89.517157 | -0.93001 | 0.207721 | 0.304966 | 0.243088 | 89
1 | 130 | 59.5 | 2.802573 | -89.540727 | -0.885782 | 0.235144 | 0.235737 | 0.235531 | 87
1 | 130 | 60 | 2.800521 | -89.54471 | -0.885672 | 0.161357 | 0.277077 | 0.228612 | 93
1 | 130 | 60.5 | 2.800269 | -89.534828 | -0.877016 | 0.17074 | 0.250476 | 0.227292 | 98
1 | 130 | 61 | 2.800709 | -89.537002 | -0.88684 | 0.208358 | 0.233814 | 0.216945 | 89
1 | 130 | 61.5 | 2.801467 | -89.545444 | -0.868701 | 0.202101 | 0.215323 | 0.217378 | 96
1 | 130 | 62 | 2.80196 | -89.542021 | -0.869815 | 0.210182 | 0.221399 | 0.220148 | 96
1 | 130 | 62.5 | 2.802734 | -89.556346 | -0.86569 | 0.188435 | 0.253612 | 0.21788 | 94
1 | 130 | 63 | 2.803647 | -89.560728 | -0.842225 | 0.1953 | 0.232973 | 0.220183 | 92
1 | 130 | 63.5 | 2.804676 | -89.55543 | -0.856756 | 0.196971 | 0.248903 | 0.22026 | 95
1 | 130 | 64 | 2.80535 | -89.557741 | -0.838671 | 0.200427 | 0.246618 | 0.226 | 98
1 | 130 | 64.5 | 2.805684 | -89.572956 | -0.831988 | 0.18954 | 0.255154 | 0.220586 | 93
1 | 130 | 65 | 2.806334 | -89.562013 | -0.826927 | 0.18719 | 0.259562 | 0.226653 | 87
1 | 130 | 65.5 | 2.806698 | -89.589057 | -0.797338 | 0.185733 | 0.27443 | 0.224739 | 96
1 | 130 | 66 | 2.807195 | -89.583024 | -0.791363 | 0.207241 | 0.234313 | 0.228413 | 97
1 | 130 | 66.5 | 2.806666 | -89.579858 | -0.809098 | 0.188409 | 0.271937 | 0.230664 | 90
1 | 130 | 67 | 2.806769 | -89.592092 | -0.782197 | 0.203163 | 0.269888 | 0.224363 | 92
1 | 130 | 67.5 | 2.806536 | -89.588288 | -0.774973 | 0.197144 | 0.255382 | 0.223023 | 97
1 | 130 | 68 | 2.806255 | -89.601142 | -0.753546 | 0.220163 | 0.20432 | 0.228655 | 91
1 | 130 | 68.5 | 2.805933 | -89.602282 | -0.780225 | 0.189626 | 0.221643 | 0.227032 | 97
1 | 130 | 123 | 5.101779 | 135.2126 | 0.10078 | 0.01599 | -0.132437 | 1.192277 | 218
1 | 130 | 122.5 | 4.162717 | 89.929869 | 0.128524 | 1.561719 | 1.636777 | 12.770275 | 78
1 | 130 | 122 | 3.961173 | 89.768667 | 0.255873 | 21.023495 | 20.811195 | 7.38588 | 182
1 | 130 | 121.5 | 3.117546 | 89.842805 | 0.276495 | 7.489749 | 7.268441 | 6.914562 | 129
1 | 130 | 121 | 2.908828 | 89.896462 | 0.261181 | 0.432265 | 0.354612 | 0.360383 | 103 | 中上
1 | 130 | 120.5 | 2.857357 | 89.89757 | 0.256863 | 0.359254 | 0.312575 | 0.329554 | 94
1 | 130 | 120 | 2.821952 | 89.896079 | 0.244049 | 0.305742 | 0.275352 | 0.266676 | 102
1 | 130 | 119.5 | 2.799171 | 89.919383 | 0.228776 | 0.156342 | 0.108733 | 0.203391 | 92
1 | 130 | 119 | 2.786123 | -90.082634 | 0.217581 | 0.018142 | 0.022503 | 0.191929 | 107
1 | 130 | 118.5 | 2.78041 | -90.094961 | 0.210104 | 0.088558 | 0.164777 | 0.206291 | 95
1 | 130 | 118 | 2.778336 | -90.066908 | 0.180948 | 0.152152 | 0.228814 | 0.216393 | 92
1 | 130 | 117.5 | 2.777898 | -90.055873 | 0.163973 | 0.158421 | 0.275593 | 0.229919 | 94
1 | 130 | 117 | 2.778654 | -90.05993 | 0.152046 | 0.187173 | 0.248779 | 0.228305 | 91
1 | 130 | 116.5 | 2.779019 | -90.051063 | 0.128527 | 0.141981 | 0.302682 | 0.230584 | 87
1 | 130 | 116 | 2.779006 | -90.044506 | 0.130456 | 0.164999 | 0.281189 | 0.235208 | 82
1 | 130 | 115.5 | 2.778824 | -90.050214 | 0.132864 | 0.158863 | 0.276216 | 0.227695 | 82
1 | 130 | 115 | 2.778385 | -90.030359 | 0.106771 | 0.181003 | 0.252292 | 0.227451 | 81
1 | 130 | 114.5 | 2.777776 | -90.017056 | 0.078045 | 0.180384 | 0.237364 | 0.227271 | 80
1 | 130 | 114 | 2.777619 | -90.009911 | 0.072234 | 0.151327 | 0.266785 | 0.225273 | 82
1 | 130 | 113.5 | 2.776909 | -90.008257 | 0.062616 | 0.189561 | 0.276964 | 0.229618 | 89
1 | 130 | 113 | 2.776375 | -90.006486 | 0.056968 | 0.210848 | 0.230658 | 0.226057 | 79
1 | 130 | 112.5 | 2.775389 | -89.987395 | 0.043058 | 0.17178 | 0.25906 | 0.233012 | 85
1 | 130 | 112 | 2.775028 | -89.987525 | 0.033905 | 0.183311 | 0.226015 | 0.226322 | 100
1 | 130 | 111.5 | 2.774311 | -89.982251 | 0.024099 | 0.204513 | 0.215182 | 0.224726 | 94
1 | 130 | 111 | 2.773352 | -89.988741 | 0.019984 | 0.19305 | 0.249449 | 0.227149 | 92
1 | 130 | 110.5 | 2.77224 | -89.979371 | -0.00953 | 0.180853 | 0.240657 | 0.222805 | 88
1 | 130 | 110 | 2.771605 | -89.971728 | -0.005985 | 0.217989 | 0.240766 | 0.223522 | 96
1 | 130 | 109.5 | 2.770655 | -89.955378 | -0.026369 | 0.176075 | 0.28471 | 0.231268 | 85
1 | 130 | 109 | 2.77102 | -89.959518 | -0.032839 | 0.172993 | 0.242037 | 0.230878 | 89
1 | 130 | 108.5 | 2.770303 | -89.959135 | -0.037311 | 0.180224 | 0.257641 | 0.226358 | 86
1 | 165 | 54 | 5.058064 | -89.858546 | -0.007908 | 11.884795 | 11.936481 | 5.675354 | 142
1 | 165 | 54.5 | 3.993263 | -89.797389 | -0.448708 | 0.50229 | 0.747119 | 12.085748 | 46
1 | 165 | 55 | 3.229899 | -89.5179 | -0.931205 | 0.422425 | 0.040411 | 6.653072 | 63
1 | 165 | 55.5 | 2.871837 | -89.411542 | -1.14114 | 0.247857 | 0.300062 | 0.454289 | 84 | 右下
1 | 165 | 56 | 2.848499 | -89.419242 | -1.128436 | 0.23922 | 0.289884 | 0.321901 | 88
1 | 165 | 56.5 | 2.836168 | -89.419626 | -1.141645 | 0.246759 | 0.258081 | 0.279709 | 94
1 | 165 | 57 | 2.826963 | -89.430348 | -1.127363 | 0.230217 | 0.248544 | 0.270428 | 92
1 | 165 | 57.5 | 2.820148 | -89.435402 | -1.098323 | 0.171241 | 0.304366 | 0.257847 | 103
1 | 165 | 58 | 2.815329 | -89.442125 | -1.080171 | 0.21375 | 0.260644 | 0.248342 | 108
1 | 165 | 58.5 | 2.811358 | -89.450936 | -1.070341 | 0.204907 | 0.280149 | 0.244932 | 93
1 | 165 | 59 | 2.807964 | -89.462913 | -1.047569 | 0.182853 | 0.275346 | 0.241268 | 100
1 | 165 | 59.5 | 2.804978 | -89.445818 | -1.061879 | 0.216735 | 0.270327 | 0.238466 | 90
1 | 165 | 60 | 2.802415 | -89.45688 | -1.04893 | 0.209727 | 0.277159 | 0.235395 | 106
1 | 165 | 60.5 | 2.801247 | -89.477449 | -1.020874 | 0.20816 | 0.27067 | 0.230679 | 89
1 | 165 | 61 | 2.800533 | -89.481523 | -1.012198 | 0.207371 | 0.279242 | 0.233598 | 95
1 | 165 | 61.5 | 2.800034 | -89.477907 | -1.005944 | 0.21147 | 0.255659 | 0.225888 | 92
1 | 165 | 62 | 2.800284 | -89.495584 | -0.99364 | 0.207125 | 0.232093 | 0.22843 | 105
1 | 165 | 62.5 | 2.800127 | -89.488338 | -0.983895 | 0.205219 | 0.246215 | 0.22189 | 103
1 | 165 | 63 | 2.800511 | -89.511942 | -0.962417 | 0.21397 | 0.283738 | 0.231749 | 102
1 | 165 | 63.5 | 2.80069 | -89.494241 | -0.964765 | 0.217518 | 0.224606 | 0.224412 | 96
1 | 165 | 64 | 2.800485 | -89.513643 | -0.957663 | 0.207859 | 0.234448 | 0.227009 | 91
1 | 165 | 64.5 | 2.800473 | -89.516037 | -0.947131 | 0.19266 | 0.29431 | 0.22823 | 98
1 | 165 | 65 | 2.800501 | -89.500737 | -0.952166 | 0.219371 | 0.266658 | 0.228468 | 98
1 | 165 | 65.5 | 2.800921 | -89.514894 | -0.934974 | 0.170109 | 0.293674 | 0.230586 | 93
1 | 165 | 66 | 2.800356 | -89.509652 | -0.941622 | 0.192126 | 0.261038 | 0.229125 | 94
1 | 165 | 66.5 | 2.800462 | -89.525221 | -0.919991 | 0.185369 | 0.263108 | 0.23042 | 98
1 | 165 | 67 | 2.800089 | -89.529143 | -0.926765 | 0.207293 | 0.227655 | 0.230842 | 95
1 | 165 | 67.5 | 2.800054 | -89.538032 | -0.898628 | 0.209244 | 0.261122 | 0.231262 | 109
1 | 165 | 68 | 2.799388 | -89.532487 | -0.89623 | 0.18575 | 0.278245 | 0.233892 | 97
1 | 165 | 68.5 | 2.799144 | -89.55046 | -0.8735 | 0.212174 | 0.284773 | 0.230299 | 91
1 | 165 | 123 | 5.102642 | 135.180947 | 0.071611 | 0.067483 | -0.108054 | 0.750461 | 220
1 | 165 | 122.5 | 4.407446 | 89.471588 | 0.239811 | 0.58469 | 0.67057 | 11.832604 | 66
1 | 165 | 122 | 4.004473 | 89.639671 | 0.501888 | 21.945271 | 22.171817 | 8.059576 | 157
1 | 165 | 121.5 | 2.969122 | 89.690687 | 0.569931 | 3.918593 | 3.888644 | 7.038247 | 102
1 | 165 | 121 | 2.863324 | 89.728942 | 0.593879 | 0.09533 | 0.067587 | 0.242858 | 95 | 右上
1 | 165 | 120.5 | 2.832239 | 89.723018 | 0.608228 | 0.044568 | 0.036331 | 0.213203 | 96
1 | 165 | 120 | 2.810614 | 89.720506 | 0.597102 | 0.069747 | 0.004129 | 0.182556 | 102
1 | 165 | 119.5 | 2.798956 | -90.276114 | 0.586495 | 0.068871 | 0.047025 | 0.188676 | 104
1 | 165 | 119 | 2.792649 | -90.267972 | 0.583774 | 0.092724 | 0.156583 | 0.208934 | 91
1 | 165 | 118.5 | 2.790692 | -90.253007 | 0.557573 | 0.145378 | 0.207556 | 0.225523 | 96
1 | 165 | 118 | 2.790327 | -90.254587 | 0.531873 | 0.202241 | 0.247986 | 0.235462 | 88
1 | 165 | 117.5 | 2.790162 | -90.248177 | 0.537199 | 0.201806 | 0.233104 | 0.232816 | 92
1 | 165 | 117 | 2.790011 | -90.23947 | 0.525401 | 0.210131 | 0.217095 | 0.235222 | 95
1 | 165 | 116.5 | 2.790149 | -90.23166 | 0.505088 | 0.189274 | 0.25266 | 0.230025 | 109
1 | 165 | 116 | 2.789428 | -90.23327 | 0.5124 | 0.211468 | 0.220512 | 0.233025 | 93
1 | 165 | 115.5 | 2.788621 | -90.232451 | 0.488136 | 0.210041 | 0.226415 | 0.229752 | 94
1 | 165 | 115 | 2.787245 | -90.217429 | 0.459467 | 0.18862 | 0.232624 | 0.224446 | 93
1 | 165 | 114.5 | 2.786213 | -90.205257 | 0.446093 | 0.197998 | 0.246537 | 0.225755 | 99
1 | 165 | 114 | 2.785309 | -90.206322 | 0.439388 | 0.19416 | 0.243452 | 0.229433 | 101
1 | 165 | 113.5 | 2.784079 | -90.17161 | 0.403758 | 0.183946 | 0.255021 | 0.227266 | 92
1 | 165 | 113 | 2.783293 | -90.181202 | 0.399724 | 0.172426 | 0.29447 | 0.226362 | 94
1 | 165 | 112.5 | 2.782462 | -90.171042 | 0.372885 | 0.222978 | 0.21093 | 0.227994 | 93
1 | 165 | 112 | 2.781277 | -90.164038 | 0.362133 | 0.241091 | 0.212595 | 0.227888 | 88
1 | 165 | 111.5 | 2.780804 | -90.158433 | 0.345288 | 0.203836 | 0.22022 | 0.229341 | 101
1 | 165 | 111 | 2.780149 | -90.151253 | 0.331479 | 0.241543 | 0.207664 | 0.226624 | 94
1 | 165 | 110.5 | 2.77908 | -90.141474 | 0.32181 | 0.205438 | 0.232714 | 0.225887 | 91
1 | 165 | 110 | 2.778234 | -90.131373 | 0.286567 | 0.236764 | 0.246992 | 0.233412 | 93
1 | 165 | 109.5 | 2.777785 | -90.118763 | 0.27696 | 0.244601 | 0.235716 | 0.225982 | 95
1 | 165 | 109 | 2.77774 | -90.113878 | 0.279643 | 0.243506 | 0.205573 | 0.230893 | 87
1 | 165 | 108.5 | 2.776992 | -90.110031 | 0.25075 | 0.205977 | 0.230111 | 0.232594 | 91
[LCD Data End]
[LCD Stats]
Parameters | cell gap (um) | top R/D (? | twist (? | top pre-tilt (? | bottom pre-tilt (?
Average | 2.962682 | -66.738396 | -0.285659 | 1.173565 | 1.203122
Standard Deviation | 0.521219 | 61.615897 | 0.498755 | 4.224842 | 4.204595
Maximum Value | 5.102642 | 135.349747 | 0.608228 | 35.104388 | 34.992636
Minimum Value | 2.770303 | -90.276114 | -1.141645 | 0.011952 | -0.210538
Range (Max-Min) | 2.33234 | 225.625861 | 1.749872 | 35.092435 | 35.203174
[LCD Stats End]
[General]
Panel Mapper=""
LCDView=""
Sample Information=""
[Fitting Parameters]
Max Iterations=400
Target Tolerance=0.0001000000
[Simulation Parameters]
Layer Count Type=0
Number of Layers=50
[Refractive Index]
NoA=1.4877000000
NoB=0.0000000000
NoC=0.0000000000
NeA=1.6028000000
NeB=0.0000000000
NeC=0.0000000000
[Initial LCD Parameters]
Corrected Rubbing Direction=-89.758621
Cell Gap=2.7789648276
Rubbing Direction=-89.7586207677
Twist Angle=-0.4454964006
Front Pre-Tilt=0.1856905984
Back Pre-Tilt=0.2333841598
CellGapInclude=TRUE
RubDirInclude=TRUE
TwistInclude=TRUE
FrontTiltInclude=TRUE
RearTiltInclude=TRUE
Pretilt coupling=0
[Vision]
Angle=0.000000
OffsetX=0.000000
OffsetY=0.000000
Panel Size=0.000000
Coordinates=0
[Cplate cluster]
first Cplate Rth=0.00000000
Second Cplate Rth=0.00000000
Navg=1.50000000
Dn=0.01000000
Side=Color Filter Facing Up
[Elastic Continuum Thry]
Use ECT=FALSE
K11=0.00000000
K22=0.00000000
K33=0.00000000
Use File=FALSE
Director File=""
[Data Point Rejection]
Remove zero vals=FALSE
Threshold=0.00000000
[CG correction]
Aux A=1.00000000
Aux B=0.00000000
[MVA Options]
Use MVA Fitting=FALSE
Percentage PT=0.00000000
zones=<size(s)=0>
Use Fresnel=FALSE
correction A=0.00000000
correction B=0.00000000
correction C=0.00000000
[Cell Gap Limits]
Max Value=0.00000000
Min Value=0.00000000
Check CG=FALSE
[RD Limits]
Max Value=0.00000000
Min Value=0.00000000
Check RD=FALSE
[Twist Limits]
Max Value=0.00000000
Min Value=0.00000000
Check Twist=FALSE
[FPT Limits]
Max Value=0.00000000
Min Value=0.00000000
Check FPT=FALSE
[BPT Limits]
Max Value=0.00000000
Min Value=0.00000000
Check BPT=FALSE