## 工作表1
| LC | platform | V90 | V95 | V99 | Vmax | Vop(V) | Vop_T% | Δnd(nm) | Gap(um) | LC% | Wx | Wx_gain | Wy | Wy_gain | LC% | u' | v' | Eab | CR | ΔCR | T% | Scatter | D | W | Tr(ms) | Tf(ms) | RT(ms) | G2G(ms)
0 | LCT-19-580 | 6515 |  |  |  |  | 5.18 | 99 | 289 | 2.5 | Nan | 0.2588 | 0 | 0.272725 | 0 | NaN |  |  |  | 1410.8 | 0 | 0.041885 | 0.0218 | 1 | 1 | 6.4125 | 6.318 | 12.728 | 15.57
1 | MOX-1 | Realme X50 |  |  |  |  | NaN | NaN | 313 | 2.57 |  | NaN | NaN | NaN | NaN | 75.8 |  |  |  | 1419 | NaN | NaN | 0.0335 |  |  | 5.9 | 5.6 | 11.5 | 14
2 | LCT-19-580 | 5905 test cell |  |  |  |  | 4.8 | 92.7 | 289 | 2.5 | 0.767 | 0.2694 | 0.0106 | 0.2677 | -0.005025 | NaN |  |  |  | 1321.022 | -0.06363636 |  | 0.0218 | 1 | 0.9363636 | 6.59 | 7.39 | 13.97 | 17.08932
3 | MOX-1 | 5905 test cell |  |  |  |  | 4.8 | 95.9 | 323 | 2.5 | 0.847 | 0.2901 | 0.0313 | 0.2974 | 0.024675 |  |  |  |  | 982.0839 | -0.3038815 |  | 0.0335 | 1.536697 | 1.069723 | 6.91 | 7.48 | 14.25 | 17.43184
2 | LCT-19-580 | 5905 test cell |  |  |  |  | 5.08 | 92.7 | 289 | 2.5 | 0.779 | 0.2694 | 0.0106 | 0.2696 | -0.003125 |  |  |  |  | 1341.69 | -0.04898661 |  | 0.0218 | 1 | 0.9510134 | 6.28 | 6.49 | 12.91 | 15.79264
3 | MOX-1 | 5905 test cell |  |  |  |  | 5.08 | 94.6 | 323 | 2.5 | 0.846 | 0.2923 | 0.0335 | 0.294 | 0.021275 |  |  |  |  | 967.6272 | -0.3141287 |  | 0.0335 | 1.536697 | 1.053977 | 7.9 | 8.08 | 15.31 | 18.72853
數值改百分比