## Sheet1
LC | Vendor | measure T(°C) | Tni(°C) | Tcn(°C) | design cell gap | n_e | n_o | ε_∥ | ε_⊥ | rotation viscosity (γ1)(mPa⋅s) | K11(pN) | K22(pN) | K33(pN)
LCT-15-1098 | Merck | 25 | 85 |  | 3.1 | 1.577 | 1.48 | 3.6 | 7 | 83 | 14.7 | 7.35 | 15.1
SLC19V33L00 | SLC | 25 | 80 |  | 3.1 | 1.603 | 1.488 | 3.9 | 8.1 | 97 | 17 | 8.5 | 15
SLC20V87L00 | SLC | 25 | 80 |  | 3.1 | 1.587 | 1.484 | 3.6 | 6.9 | 76 | 14.6 | 7.3 | 14.8
ILD-843001 | HCCH | 25 | 80 |  | 3.1 | 1.59 | 1.486 | 3.5 | 6.9 | 53 | 15.4 | 7.7 | 17
ZIX-7054XX | JNC | 25 | 80 |  | 3.1 | 1.589 | 1.486 | 3.5 | 6.6 | 88 | 13.5 | 6.75 | 14.8