## Sheet1
| LC | Vendor | measure T(°C) | Tni(°C) | Tcn(°C) | design cell gap | n_e | n_o | ε_∥ | ε_⊥ | rotation viscosity (γ1)(mPa⋅s) | K11(pN) | K22(pN) | K33(pN)
0 | LCT-19-580 | Merck | 25 | 79.4 | -30 | 3 | 1.5925 | 1.4858 | 3.7 | 7.7 | 81 | 14.6 | 7.3 | 15.2
1 | MOX-1 | Merck | 25 | 80.4 | -30 | 2.5 | 1.6213 | 1.4921 | 3.8 | 7.7 | 81 | 14.3 | 7.2 | 14.8