## Sheet1
| LC | V90 | V95 | V99 | Vmax | Vop(V) | Δnd(nm) | Gap(um) | LC% | Wx | Wx_gain | Wy | Wy_gain | u' | v' | Δ(u', v') | a* | b* | L* | Δa* | Δb* | ΔL* | ΔEab* | CR | ΔCR(%) | T% | Scatter | D | W | Tr(ms) | Tf(ms) | RT(ms) | G2G(ms)
0 | LCT-15-1098 | 4.939138 | 5.304667 | 6.507955 | 7.140159 | 3.864043 | 271.6 | 2.8 | 52.98755 | 0.2683314 | 0.009531445 | 0.2657691 | -0.006955887 | 0.1898829 | 0.4231568 | 0.003208247 | 15.5283 | -56.41302 | 169.6822 | 0.2920889 | 3.403363 | 4.475761 | 5.630332 | 1523.062 | 7.957338 | 75.66138 | 0.01988176 | 0.01988176 | 75.66138 | 13.44785 | 8.87982 | 22.39408 | 27.39439
1 | LCT-15-1098 | 4.853147 | 5.218676 | 6.421964 | 7.054168 | 3.864043 | 281.3 | 2.9 | 55.51439 | 0.2711862 | 0.01238622 | 0.2698226 | -0.002902405 | 0.1904565 | 0.4263724 | 0.00326633 | 15.3438 | -53.01648 | 173.4395 | -0.1844977 | 3.396538 | 3.757303 | 5.068317 | 1485.319 | 5.282026 | 76.42163 | 0.02059182 | 0.02059182 | 76.42163 | 14.02671 | 9.516658 | 23.61359 | 28.88621
2 | LCT-15-1098 | 4.767156 | 5.132686 | 6.335973 | 6.968177 | 3.864043 | 291 | 3 | 58.04124 | 0.2742201 | 0.01542008 | 0.2739694 | 0.001244423 | 0.191121 | 0.4296292 | 0.003323904 | 14.72661 | -49.54932 | 176.5573 | -0.6171953 | 3.467159 | 3.117791 | 4.703482 | 1450.092 | 2.785068 | 77.18188 | 0.02130189 | 0.02130189 | 77.18188 | 14.60556 | 10.1535 | 24.83311 | 30.37802
3 | LCT-15-1098 | 4.681166 | 5.046695 | 6.249983 | 6.882187 | 3.864043 | 300.7 | 3.1 | 60.56808 | 0.277433 | 0.01863305 | 0.2782096 | 0.005484595 | 0.1918741 | 0.432925 | 0.003380759 | 13.70055 | -45.94576 | 179.094 | -1.026054 | 3.603562 | 2.536636 | 4.524707 | 1417.137 | 0.4492046 | 77.94213 | 0.02201195 | 0.02201195 | 77.94213 | 15.18441 | 10.79033 | 26.05262 | 31.86984
4 | LCT-15-1098 | 4.595175 | 4.960704 | 6.163992 | 6.796196 | 3.864043 | 310.4 | 3.2 | 63.09493 | 0.2808251 | 0.0220251 | 0.2825431 | 0.009818112 | 0.1927133 | 0.4362577 | 0.003436711 | 12.27452 | -42.14499 | 181.0927 | -1.426034 | 3.800771 | 1.998718 | 4.524854 | 1386.243 | -1.740668 | 78.70238 | 0.02272201 | 0.02272201 | 78.70238 | 15.76326 | 11.42717 | 27.27214 | 33.36166
5 | LCT-15-1098 | 4.509184 | 4.874714 | 6.078001 | 6.710205 | 3.864043 | 320.1 | 3.3 | 65.62177 | 0.2843962 | 0.02559625 | 0.28697 | 0.01424497 | 0.1936365 | 0.439625 | 0.0034916 | 10.44504 | -38.08616 | 182.5851 | -1.829477 | 4.058827 | 1.492432 | 4.695574 | 1357.22 | -3.797821 | 79.46263 | 0.02343207 | 0.02343207 | 79.46263 | 16.34211 | 12.06401 | 28.49165 | 34.85347
6 | SLC19V33L00 | 4.588338 | 4.898848 | 5.92819 | 6.470872 | 3.864043 | 322 | 2.8 | 63.08082 | 0.285423 | 0.02662299 | 0.2899617 | 0.01723675 | 0.1932224 | 0.4416636 | 0.004774785 | 10.1055 | -35.44281 | 181.4372 | -1.933527 | 6.298675 | 2.408134 | 7.015051 | 1237.952 | -12.25175 | 81.0632 | 0.02620704 | 0.02620704 | 81.0632 | 13.34072 | 10.11353 | 23.37432 | 28.59351
7 | SLC19V33L00 | 4.497054 | 4.807563 | 5.836905 | 6.379587 | 3.864043 | 333.5 | 2.9 | 64.9643 | 0.2900283 | 0.03122834 | 0.2961762 | 0.02345122 | 0.1941918 | 0.4461935 | 0.004632472 | 8.520082 | -29.44442 | 183.5828 | -1.585419 | 5.998391 | 2.145668 | 6.564917 | 1209.063 | -14.29947 | 81.99903 | 0.027143 | 0.027143 | 81.99903 | 13.97274 | 10.85999 | 24.77834 | 30.31103
8 | SLC19V33L00 | 4.405769 | 4.716278 | 5.745621 | 6.288302 | 3.864043 | 345 | 3 | 66.84778 | 0.2945444 | 0.03574436 | 0.30237 | 0.029645 | 0.1950834 | 0.4505997 | 0.004495495 | 7.253116 | -23.71314 | 185.4821 | -1.266966 | 5.731276 | 1.89923 | 6.169262 | 1182.1 | -16.21068 | 82.93487 | 0.02807897 | 0.02807897 | 82.93487 | 14.60475 | 11.60645 | 26.18236 | 32.02855
9 | SLC19V33L00 | 4.314484 | 4.624994 | 5.654336 | 6.197018 | 3.864043 | 356.5 | 3.1 | 68.73126 | 0.2989711 | 0.04017106 | 0.3085431 | 0.03581807 | 0.1958997 | 0.4548863 | 0.004363636 | 6.281012 | -18.21988 | 187.1482 | -0.972103 | 5.49326 | 1.666098 | 5.822093 | 1156.876 | -17.99858 | 83.87071 | 0.02901494 | 0.02901494 | 83.87071 | 15.23676 | 12.35292 | 27.58638 | 33.74607
10 | SLC19V33L00 | 4.223199 | 4.533709 | 5.563051 | 6.105733 | 3.864043 | 368 | 3.2 | 70.61474 | 0.3033084 | 0.04450843 | 0.3146954 | 0.04197043 | 0.196643 | 0.4590573 | 0.004236689 | 5.585096 | -12.93875 | 188.5922 | -0.6959167 | 5.281132 | 1.444003 | 5.519039 | 1133.229 | -19.67474 | 84.80654 | 0.0299509 | 0.0299509 | 84.80654 | 15.86877 | 13.09938 | 28.99041 | 35.46359
11 | SLC19V33L00 | 4.131914 | 4.442424 | 5.471766 | 6.014448 | 3.864043 | 379.5 | 3.3 | 72.49822 | 0.3075565 | 0.04875649 | 0.3208271 | 0.04810209 | 0.1973156 | 0.4631164 | 0.004114462 | 5.150752 | -7.846385 | 189.8232 | -0.4343439 | 5.092365 | 1.231022 | 5.257019 | 1111.015 | -21.24931 | 85.74238 | 0.03088687 | 0.03088687 | 85.74238 | 16.50078 | 13.84585 | 30.39443 | 37.18112