## PivotTable
Stat | (空白)
計數 - ID | 欄標籤
| L |  |  | L 合計 | R | R 合計 | 總計
列標籤 | ILD-300600-B00 | ILD-300600-G00 | ILD-300600-R00 |  | ILD-300600-G01
Fab1 |  | 8 |  | 8 | 5 | 5 | 13
LCMB, OPT | 9 | 9 | 8 | 26 | 7 | 7 | 33
T2, 陳恩劼 | 2 | 6 | 4 | 12 | 7 | 7 | 19
總計 | 11 | 23 | 12 | 46 | 19 | 19 | 65

## Summary
LC | R/L | suplier | type | spacer | ID | compress-params(weight, kgw) | compress-params(time, min) | cell gap(TOC AXO Step, DC, 34 V) | pre-tilt(TOC AXO Step, DC, 34 V) | cell gap(TOC AXO Step, AC, 34 V) | pre-tilt(TOC AXO Step, AC, 34 V) | cell gap(Fab1 RETS, DC, 34 V) | cell gap(Fab1 RETS, DC, 37 V) | cell gap(Fab1 RETS, AC, 50 V) | cell gap(T1 RETS, DC, 34 V) | cell gap(T1 RETS, DC, 37 V) | cell gap(T1 RETS, AC, 50 V) | cell gap(T2 AXO, DC, 35 V) | cell gap(T3 RETS, DC, 34 V) | cell gap(T3 RETS, DC, 37 V) | cell gap(T3 RETS, AC, 50 V) | fab_rets_37v_to_toc_axo_34v | OPT measure | Stat | Location | Next | 反射率(Minolta) | 中心波長(Minolta) | 轉態電壓(V_Dark)(Minolta) | 驅動方式(tReset, tIinterval, tVx @Hz)(Minolta) | 反射率(DMS_PID) | 中心波長(DMS_PID) | 轉態電壓(V_Dark)(DMS_PID) | 驅動方式(tReset, tIinterval, tVx @Hz)(DMS_PID)
ILD-300600-B00 | L | HCCH | TN | SP-20325 | 5-1 | 8 | 3 | [16 empty] | NG | Fab1
ILD-300600-B00 | L | HCCH | TN | SP-20325 | 5-2 | 8 | 3 |  |  |  |  | 3.621 | 3.618 |  |  |  |  | 3.2757314 |  |  |  | 3.18365 |  |  | Fab1
ILD-300600-B00 | L | HCCH | TN | SP-20325 | 5-3 | 8 | 2 |  |  |  |  | 3.615 | 3.625 | [8 empty] | 3.190071 | V |  | LCMB, OPT | Fab1 | 3.69 |  | 24 | 100ms, 300ms, 10ms @1kHz | 9.324624 | 465 |  | 100ms, 300ms, 10ms @1kHz
ILD-300600-B00 | L | HCCH | TN | SP-20325 | 5-4 | 8 | 3 | [16 empty] | NG | Fab1
ILD-300600-B00 | L | HCCH | TN | SP-20325 | 5-5 | 8 | 3 |  |  |  |  | 3.766 | 3.674 | [8 empty] | 3.235015 | V |  | LCMB, OPT | Fab1 | 3.6 |  | 24 | 100ms, 300ms, 10ms @1kHz
ILD-300600-B00 | L | HCCH | TN | SP-20325 | 5-6 | 4 | 1 | [15 empty] | V |  | LCMB, OPT | Fab1 | 4.16 |  | 22 | 100ms, 300ms, 10ms @1kHz
ILD-300600-B00 | L | HCCH | TN | SP-20425 | 10-1 | 8 | 3 |  |  |  |  | 4.542 | 4.534 | 4.726 | [7 empty] | 4.023838 | V |  | LCMB, OPT | Fab1 | 4.32 |  | 28 | 100ms, 300ms, 10ms @1kHz
ILD-300600-B00 | L | HCCH | TN | SP-20425 | 10-2 | 8 | 3 |  |  |  |  | 4.549 | 4.538 | 4.608 | [7 empty] | 4.027507 | V |  | LCMB, OPT | Fab1 | 5.23 |  | 28 | 100ms, 300ms, 10ms @1kHz
ILD-300600-B00 | L | HCCH | TN | SP-20425 | 10-3 | 8 | 3 |  |  |  |  | 4.581 | 4.632 |  |  |  |  | 4.102756 |  |  |  | 4.113727 |  |  | Fab1
ILD-300600-B00 | L | HCCH | TN | SP-20425 | 10-4 | 8 | 3 |  |  |  |  | 4.626 | 4.615 | 4.796 | [7 empty] | 4.098134 | V |  | LCMB, OPT | Fab1 | 4.64 |  | 28 | 100ms, 300ms, 10ms @1kHz | 9.721632 | 466 |  | 100ms, 300ms, 10ms @1kHz
ILD-300600-B00 | L | HCCH | TN | SP-20425 | 10-5 | 8 | 3 |  |  |  |  | 4.606 | 4.56 | [8 empty] | 4.047686 | V |  | LCMB, OPT | Fab1 | 4.72 |  | 28 | 100ms, 300ms, 10ms @1kHz
ILD-300600-B00 | L | HCCH | TN | SP-20425 | 10-6 | 8 | 1 |  |  |  |  | 4.7 | 4.73 | [8 empty] | 4.203616 | V |  | LCMB, OPT | Fab1 | 3.79 |  | 28 | 100ms, 300ms, 10ms @1kHz
ILD-300600-B00 | L | HCCH | TN | SP-20525 | 11-1 | 8 | 3 | [16 empty] | NG | Fab1
ILD-300600-B00 | L | HCCH | TN | SP-20525 | 11-2 | 8 | 3 |  |  |  |  | 點不亮 | 5.511 | [8 empty] | 4.919978 |  | NG | LCMB, OPT
ILD-300600-B00 | L | HCCH | TN | SP-20525 | 11-3 | 8 | 3 |  |  |  |  | 點不亮 | 5.342 | [8 empty] | 4.764965 | N/A |  | LCMB, OPT
ILD-300600-B00 | L | HCCH | TN | SP-20525 | 11-4 | 8 | 3 |  |  |  |  | 點不亮 | 5.58 | [8 empty] | 4.983267 |  | NG | LCMB, OPT
ILD-300600-B00 | L | HCCH | TN | SP-20525 | 11-5 | 8 | 3 | [16 empty] | NG | Fab1
ILD-300600-B00 | L | HCCH | TN | SP-20525 | 11-6 | 8 | 3 |  |  |  |  | 點不亮 | 5.377 | [8 empty] | 4.797068 |  | NG | LCMB, OPT | [5 empty] | 11.08591 | 480 |  | 100ms, 300ms, 10ms @1kHz
ILD-300600-B00 | L | HCCH | TN | SP-20625 | 17-20 | 8 | 3 | [16 empty] | NG | LCMB, OPT
ILD-300600-B00 | L | HCCH | TN | SP-20625 | 17-21 | 8 | 3 | [16 empty] | NG | LCMB, OPT
ILD-300600-B00 | L | HCCH | TN | SP-20625 | 17-22 | 8 | 3 |  |  |  |  | 點不亮 | 4.581 | [8 empty] | 4.066948 |  | NG | LCMB, OPT
ILD-300600-B00 | L | HCCH | TN | SP-20625 | 17-23 | 8 | 3 | [16 empty] | NG | LCMB, OPT
ILD-300600-B00 | L | HCCH | TN | SP-20625 | 17-24 | 8 | 3 | [16 empty] | NG | LCMB, OPT
ILD-300600-B00 | L | HCCH | TN | SP-20625 | 17-25 | 8 | 3 | [16 empty] | NG | LCMB, OPT
ILD-300600-G01 | R | HCCH | TN | SP-20325 | 5-7 | 12 | 6 | [16 empty] | NG | Fab1
ILD-300600-G01 | R | HCCH | TN | SP-20325 | 5-8 | 12 | 12 |  |  |  |  | 3.499 | 3.506 |  |  |  |  | 3.0485906 |  |  |  | 3.080919 |  |  | Fab1 |  | 13.58 |  | 20 | 100ms, 300ms, 10ms @1kHz
ILD-300600-G01 | R | HCCH | TN | SP-20325 | 5-9 | 12 | 3 |  |  |  |  | 3.605 | 3.617 | [8 empty] | 3.182733 | BURN? |  | Fab1 |  | 14.63 |  | 18 | 100ms, 300ms, 10ms @1kHz
ILD-300600-G01 | R | HCCH | TN | SP-20325 | 5-10 | 8 | 1 |  |  |  |  | 3.644 | 3.59 | [8 empty] | 3.157967 | BURN? |  | Fab1 |  | 13.97 |  | 22 | 100ms, 300ms, 10ms @1kHz
ILD-300600-G01 | R | HCCH | TN | SP-20325 | 5-11 | 12 | 6 | [16 empty] | NG | Fab1
ILD-300600-G01 | R | HCCH | TN | SP-20325 | 5-12 | 12 | 6 | [16 empty] | NG | Fab1
ILD-300600-G01 | R | HCCH | TN | SP-20425 | 10-7 | 12 | 6 |  |  |  |  | 4.214 | 4.217 |  |  |  |  | 3.8272156 |  |  |  | 3.733074 |  |  | Fab1
ILD-300600-G01 | R | HCCH | TN | SP-20425 | 10-8 | 12 | 12 |  |  |  |  | 4.157 | 4.141 | [8 empty] | 3.663364 | BURN? |  | LCMB, OPT | Fab1 | 18.4 |  | 22 | 100ms, 300ms, 10ms @1kHz | 28.87133 | 560 |  | 100ms, 300ms, 10ms @1kHz
ILD-300600-G01 | R | HCCH | TN | SP-20425 | 10-9 | 12 | 6 |  |  |  |  | 4.427 | 4.402 | [8 empty] | 3.902763 | BURN? |  | LCMB, OPT | Fab1 | 17.82 |  | 22 | 100ms, 300ms, 10ms @1kHz
ILD-300600-G01 | R | HCCH | TN | SP-20425 | 10-10 | 12 | 3 | [15 empty] | BURN? |  | Fab1
ILD-300600-G01 | R | HCCH | TN | SP-20425 | 10-11 | 12 | 3 | [15 empty] | BURN? |  | Fab1
ILD-300600-G01 | R | HCCH | TN | SP-20425 | 10-12 | 12 | 6 | [16 empty] | NG | Fab1
ILD-300600-G01 | R | HCCH | TN | SP-20525 | 11-7 | 12 | 12 | [15 empty] | BURN? |  | Fab1
ILD-300600-G01 | R | HCCH | TN | SP-20525 | 11-8 | 12 | 6 |  |  |  |  | 5.228 | 5.244 |  |  |  |  | 4.6522972 |  |  |  | 4.675076 |  |  | Fab1
ILD-300600-G01 | R | HCCH | TN | SP-20525 | 11-9 | 12 | 6 |  |  |  |  | 5.227 | 5.272 |  |  |  |  | 4.6383304 |  |  |  | 4.700758 |  |  | Fab1
ILD-300600-G01 | R | HCCH | TN | SP-20525 | 11-10 | 12 | 6 |  |  |  |  | 5.174 | 5.179 | [8 empty] | 4.615455 |  |  | LCMB, OPT | Fab1
ILD-300600-G01 | R | HCCH | TN | SP-20525 | 11-11 | 12 | 6 |  |  |  |  | 5.1 | 5.152 | 5.177 | [7 empty] | 4.59069 |  |  | LCMB, OPT | Fab1 | 18.8 |  | 26 | 100ms, 300ms, 10ms @1kHz | 33.19385 | 558 |  | 100ms, 300ms, 10ms @1kHz
ILD-300600-G01 | R | HCCH | TN | SP-20525 | 11-12 | 12 | 3 | [16 empty] | NG | Fab1
ILD-300600-G01 | R | HCCH | TN | SP-20625 | 18-7 | 12 | 6 |  |  |  |  | 6.129 | 6.232 |  |  |  |  | 5.6728924 |  |  |  | 5.581305 |  |  | Fab1
ILD-300600-G01 | R | HCCH | TN | SP-20625 | 18-8 | 12 | 6 |  |  |  |  | 6.116 | 6.239 | [8 empty] | 5.587725 | V |  | LCMB, OPT | Fab1 |  |  |  |  | 34.93332 | 568 |  | 100ms, 300ms, 10ms @1kHz
ILD-300600-G01 | R | HCCH | TN | SP-20625 | 18-9 | 12 | 6 |  |  |  |  | 6.115 | 6.098 | 6.141 |  |  |  | 5.494703 |  |  |  | 5.458395 |  |  | Fab1
ILD-300600-G01 | R | HCCH | TN | SP-20625 | 18-10 | 12 | 6 |  |  |  |  | 6.034 | 6.08 |  |  |  |  | 5.5018176 |  |  |  | 5.441885 |  |  | Fab1
ILD-300600-G01 | R | HCCH | TN | SP-20625 | 18-11 | 12 | 6 |  |  |  |  | 6.128 | 6.267 | [8 empty] | 5.613408 | V |  | LCMB, OPT | Fab1
ILD-300600-G01 | R | HCCH | TN | SP-20625 | 18-12 | 12 | 6 |  |  |  |  | 6.196 | 6.305 | [8 empty] | 5.648263 | V |  | LCMB, OPT | Fab1
ILD-300600-R00 | L | HCCH | TN | SP-20325 | 5-13 | 12 | 6 |  |  |  |  | 3.468 | 3.472 |  |  |  |  | 3.0139458 |  |  |  | 3.049733 |  |  | Fab1
ILD-300600-R00 | L | HCCH | TN | SP-20325 | 5-14 | 12 | 6 | [16 empty] | NG | Fab1
ILD-300600-R00 | L | HCCH | TN | SP-20325 | 5-15 | 12 | 6 |  |  |  |  | 3.381 | 3.366 |  |  |  |  | 2.9928096 |  |  |  | 2.952506 |  |  | Fab1
ILD-300600-R00 | L | HCCH | TN | SP-20325 | 5-16 | 12 | 6 | [16 empty] | NG | Fab1
ILD-300600-R00 | L | HCCH | TN | SP-20325 | 5-17 | 12 | 6 | [16 empty] | NG | Fab1
ILD-300600-R00 | L | HCCH | TN | SP-20325 | 5-18 | 12 | 6 |  |  |  |  | 3.393 | 3.385 |  |  |  |  | 2.96877 |  |  |  | 2.969934 | V |  | Fab1 |  | 11.71 |  | 16 | 100ms, 300ms, 10ms @1kHz
ILD-300600-R00 | L | HCCH | TN | SP-20425 | 10-13 | 12 | 6 | [16 empty] | NG | Fab1
ILD-300600-R00 | L | HCCH | TN | SP-20425 | 10-14 | 12 | 6 |  |  |  |  | 4.258 | 4.257 | [8 empty] | 3.769764 | V |  | LCMB, OPT | Fab1 | 14.33 |  | 18 | 100ms, 300ms, 10ms @1kHz
ILD-300600-R00 | L | HCCH | TN | SP-20425 | 10-15 | 12 | 6 | [16 empty] | NG | Fab1
ILD-300600-R00 | L | HCCH | TN | SP-20425 | 10-16 | 12 | 6 |  |  |  |  | 4.299 | 4.286 | [8 empty] | 3.796364 | V |  | LCMB, OPT | Fab1 | 11.72 |  | 24 | 100ms, 300ms, 10ms @1kHz
ILD-300600-R00 | L | HCCH | TN | SP-20425 | 10-17 | 12 | 6 | [16 empty] | NG | Fab1
ILD-300600-R00 | L | HCCH | TN | SP-20425 | 10-18 | 12 | 6 | [5 empty] | 3.254 | [8 empty] | 2.849776 |  | NG | Fab1
ILD-300600-R00 | L | HCCH | TN | SP-20525 | 11-13 | 12 | 6 |  |  |  |  | 5.224 | 5.226 | 5.199 | [7 empty] | 4.658565 | V |  | LCMB, OPT | Fab1 | 15 |  | 24 | 100ms, 300ms, 10ms @1kHz
ILD-300600-R00 | L | HCCH | TN | SP-20525 | 11-14 | 12 | 6 |  |  |  |  | 5.193 | 5.098 | 5.131 | [7 empty] | 4.541159 | V |  | LCMB, OPT | Fab1 | 14.41 |  | 22 | 100ms, 300ms, 10ms @1kHz
ILD-300600-R00 | L | HCCH | TN | SP-20525 | 11-15 | 12 | 6 | [16 empty] | NG | Fab1
ILD-300600-R00 | L | HCCH | TN | SP-20525 | 11-16 | 12 | 6 | [16 empty] | NG | Fab1
ILD-300600-R00 | L | HCCH | TN | SP-20525 | 11-17 | 12 | 6 | [16 empty] | NG | Fab1
ILD-300600-R00 | L | HCCH | TN | SP-20525 | 11-18 | 12 | 6 |  |  |  |  | 5.137 | 5.121 | 5.385 | [7 empty] | 4.562256 | V |  | LCMB, OPT | Fab1 | 14.79 |  | 22 | 100ms, 300ms, 10ms @1kHz | 31.81409 | 632 |  | 100ms, 300ms, 10ms @1kHz
ILD-300600-R00 | L | HCCH | TN | SP-20625 | 19-1 | 12 | 6 |  |  |  |  | 6.06 | 5.986 | 6.109 | [7 empty] | 5.355665 | V |  | LCMB, OPT | Fab1 |  |  |  |  | 34.46876 | 627 |  | 100ms, 300ms, 10ms @1kHz
ILD-300600-R00 | L | HCCH | TN | SP-20625 | 19-2 | 12 | 6 |  |  |  |  | 6.015 | 5.945 | 5.738 | [7 empty] | 5.318058 | V |  | LCMB, OPT | Fab1
ILD-300600-R00 | L | HCCH | TN | SP-20625 | 19-3 | 12 | 6 | [16 empty] | NG | Fab1
ILD-300600-R00 | L | HCCH | TN | SP-20625 | 19-4 | 12 | 6 |  |  |  |  | 5.959 | 5.967 |  |  |  |  | 5.3219436 |  |  |  | 5.338237 |  |  | Fab1
ILD-300600-R00 | L | HCCH | TN | SP-20625 | 19-5 | 12 | 6 | [16 empty] | NG | Fab1
ILD-300600-R00 | L | HCCH | TN | SP-20625 | 19-6 | 12 | 6 |  |  |  |  | 6.006 | 5.74 | 6.137 | [7 empty] | 5.130025 | V |  | LCMB, OPT | Fab1
ILD-300600-G00 | L | HCCH | TN | SP-20325 | 5-19 | 12 | 6 | 2.82 | 89.85 | 2.79 | 89.6 | 3.264 | 3.224 | 3.339 |  |  |  | 2.9415046 |  |  |  | 2.822259 | V |  | Fab1 |  | 11.75 |  | 18 | 100ms, 300ms, 10ms @1kHz
ILD-300600-G00 | L | HCCH | TN | SP-20325 | 5-20 | 12 | 6 | 3.02 | 89.78 | 3.03 | 89.77 | 3.369 | 3.42 | 3.454 |  |  |  | 2.9708248 |  |  |  | 3.002037 | V |  | Fab1 |  | 11.91 |  | 18 | 100ms, 300ms, 10ms @1kHz
ILD-300600-G00 | L | HCCH | TN | SP-20325 | 5-21 | 12 | 6 | [15 empty] | BURN? |  | Fab1
ILD-300600-G00 | L | HCCH | TN | SP-20325 | 5-22 | 12 | 6 | [15 empty] | BURN? |  | Fab1
ILD-300600-G00 | L | HCCH | TN | SP-20325 | 5-23 | 12 | 6 | [15 empty] | BURN? |  | Fab1
ILD-300600-G00 | L | HCCH | TN | SP-20325 | 5-24 | 12 | 6 |  |  |  |  | 3.484 | 3.48 | BURN |  |  |  | 3.0514262 |  |  |  | 3.057071 | V |  | Fab1 |  | 11.86 |  | 18 | 100ms, 300ms, 10ms @1kHz
ILD-300600-G00 | L | HCCH | TN | SP-20425 | 10-19 | 12 | 6 | 4.04 | 90.02 | 4.04 | 89.95 | 4.273 | 4.514 | 4.426 | [7 empty] | 4.005493 | V |  | LCMB, OPT | Fab1 | 14.97 |  | 24 | 100ms, 300ms, 10ms @1kHz
ILD-300600-G00 | L | HCCH | TN | SP-20425 | 10-20 | 12 | 6 |  |  |  |  | 4.523 | 4.494 | BURN | [7 empty] | 3.987149 | V |  | LCMB, OPT | Fab1 | 16.68 |  | 24 | 100ms, 300ms, 10ms @1kHz
ILD-300600-G00 | L | HCCH | TN | SP-20425 | 10-21 | 12 | 6 | 3.79 | 89.93 | 3.78 | 89.84 | 4.223 | 4.284 | 4.315 | [7 empty] | 3.794529 | V |  | LCMB, OPT | Fab1 | 14.74 |  | 22 | 100ms, 300ms, 10ms @1kHz | 29.38664 | 557 |  | 100ms, 300ms, 10ms @1kHz
ILD-300600-G00 | L | HCCH | TN | SP-20425 | 10-22 | 12 | 6 | [15 empty] | BURN? |  | Fab1
ILD-300600-G00 | L | HCCH | TN | SP-20425 | 10-23 | 12 | 6 | [15 empty] | BURN? |  | Fab1
ILD-300600-G00 | L | HCCH | TN | SP-20425 | 10-24 | 12 | 6 | [15 empty] | BURN? |  | Fab1
ILD-300600-G00 | L | HCCH | TN | SP-20525 | 11-19 | 12 | 6 | [17 empty] | LCMB, OPT | Fab1
ILD-300600-G00 | L | HCCH | TN | SP-20525 | 11-20 | 12 | 6 | 4.8 | 90.04 | 4.83 | 90.01 | 5.48 | 5.43 | BURN | [7 empty] | 4.845682 |  |  | LCMB, OPT | Fab1 | 17.8 |  | 28 | 100ms, 300ms, 10ms @1kHz | 31.55988 | 559 |  | 100ms, 300ms, 10ms @1kHz
ILD-300600-G00 | L | HCCH | TN | SP-20525 | 11-21 | 12 | 6 | [16 empty] | NG | Fab1
ILD-300600-G00 | L | HCCH | TN | SP-20525 | 11-22 | 12 | 6 | [15 empty] | BURN? |  | Fab1
ILD-300600-G00 | L | HCCH | TN | SP-20525 | 11-23 | 12 | 6 | [15 empty] | BURN? |  | Fab1
ILD-300600-G00 | L | HCCH | TN | SP-20525 | 11-24 | 12 | 6 |  |  |  |  | 5.246 | 5.218 | 5.241 | [7 empty] | 4.651228 | V |  | LCMB, OPT | Fab1 | 18.51 |  | 26 | 100ms, 300ms, 10ms @1kHz
ILD-300600-G00 | L | HCCH | TN | SP-20625 | 20-20 | 12 | 6 |  |  |  |  | 6.076 | 6.21 | 5.907 | [7 empty] | 5.561126 | V |  | LCMB, OPT | Fab1
ILD-300600-G00 | L | HCCH | TN | SP-20625 | 20-21 | 12 | 6 |  |  |  |  | 6.089 | 6.178 | 5.89 | [7 empty] | 5.531774 | V |  | LCMB, OPT | Fab1 |  |  |  |  | 40.99651 | 563 |  | 100ms, 300ms, 10ms @1kHz
ILD-300600-G00 | L | HCCH | TN | SP-20625 | 20-22 | 12 | 6 |  |  |  |  | 6.167 | 6.217 | 6.06 |  |  |  | 5.5183582 |  |  |  | 5.567546 |  |  | Fab1
ILD-300600-G00 | L | HCCH | TN | SP-20625 | 20-23 | 12 | 6 |  |  |  |  | 6.105 | 6.17 | 5.789 | [7 empty] | 5.524436 |  |  | Fab1
ILD-300600-G00 | L | HCCH | TN | SP-20625 | 20-24 | 12 | 6 |  |  |  |  | 6.128 | 6.168 | 5.901 |  |  |  | 5.4889354 |  |  |  | 5.522602 |  |  | Fab1
ILD-300600-G00 | L | HCCH | TN | SP-20625 | 20-25 | 12 | 6 |  |  |  |  | 5.921 | 6.072 | 5.789 | [7 empty] | 5.434547 | V |  | LCMB, OPT | Fab1
Sample-A |  | JNC | TN | SP-20325 | 3.25 | 0 | 0 |  |  |  |  | BURN | BURN | BURN | [10 empty] | Fab1 | [5 empty] | 11 | 440 | 20 | 100ms, 100ms, 100ms @1kHz
Sample-A |  | JNC | TN | SP-20425 | 4.25 | 0 | 0 |  |  |  |  | 4.303 | 4.229 | 4.252 | [10 empty] | Fab1 | [5 empty] | 11.1 | 447 | 24 | 100ms, 100ms, 100ms @1kHz
U10-006F-620 |  | SLC | TN | SP-20425 | 7-19 | 12 | 6 | [5 empty] | 4.122 | [11 empty] | Fab1 | [5 empty] | 36.54445 | 596 | 20 | 100ms, 100ms, 100ms @1kHz
U10-006F-620 |  | SLC | TN | SP-20425 | 7-20 | 12 | 6 | [5 empty] | 4.089 | [11 empty] | Fab1 | [5 empty] | 35.49562 | 597 | 18 | 100ms, 100ms, 100ms @1kHz
U10-006F-620 |  | SLC | TN | SP-20425 | 7-21 | 12 | 6 | [5 empty] | 4.114 | [11 empty] | Fab1 | [5 empty] | 34.37463 | 596 | 18 | 100ms, 100ms, 100ms @1kHz
U10-006F-620 |  | SLC | TN | SP-20525 | 14-20 | 12 | 6 | [5 empty] | 4.913 | [11 empty] | Fab1 | [5 empty] | 35.50811 | 598 | 22 | 100ms, 100ms, 100ms @1kHz
U10-006F-620 |  | SLC | TN | SP-20525 | 14-22 | 12 | 6 | [5 empty] | 4.872 | [11 empty] | Fab1 | [5 empty] | 37.33043 | 593 | 20 | 100ms, 100ms, 100ms @1kHz
U10-006F-620 |  | SLC | TN | SP-20625 | 19-13 | 12 | 6 | [5 empty] | 5.849 | [11 empty] | Fab1 | [5 empty] | 42.43124 | 597 | 22 | 100ms, 100ms, 100ms @1kHz
U10-006F-620 |  | SLC | TN | SP-20625 | 19-14 | 12 | 6 | [5 empty] | 5.802 | [11 empty] | Fab1 | [5 empty] | 38.60892 | 602 | 22 | 100ms, 100ms, 100ms @1kHz
U10-006F-620 |  | SLC | TN | SP-20625 | 19-15 | 12 | 6 | [5 empty] | 5.752 | [11 empty] | Fab1 | [5 empty] | 39.80662 | 604 | 22 | 100ms, 100ms, 100ms @1kHz
U10-006C-550 |  | SLC | TN | SP-20425 | 7-13 | 12 | 6 | [5 empty] | 4.195 | [11 empty] | Fab1 | [5 empty] | 33.60957 | 526 | 24 | 100ms, 100ms, 100ms @1kHz
U10-006C-550 |  | SLC | TN | SP-20425 | 7-14 | 12 | 6 | [5 empty] | 4.205 | [11 empty] | Fab1 | [5 empty] | 33.51942 | 532 | 20 | 100ms, 100ms, 100ms @1kHz
U10-006C-550 |  | SLC | TN | SP-20425 | 7-15 | 12 | 6 | [5 empty] | 4.177 | [11 empty] | Fab1 | [5 empty] | 33.94761 | 529 | 20 | 100ms, 100ms, 100ms @1kHz
U10-006C-550 |  | SLC | TN | SP-20525 | 14-14 | 12 | 6 | [5 empty] | 4.975 | [11 empty] | Fab1 | [5 empty] | 37.6502 | 535 | 24 | 100ms, 100ms, 100ms @1kHz
U10-006C-550 |  | SLC | TN | SP-20525 | 14-15 | 12 | 6 | [5 empty] | 4.902 | [11 empty] | Fab1 | [5 empty] | 37.86444 | 535 | 24 | 100ms, 100ms, 100ms @1kHz
U10-006C-550 |  | SLC | TN | SP-20525 | 14-16 | 12 | 6 | [5 empty] | 5.012 | [11 empty] | Fab1 | [5 empty] | 36.54697 | 535 | 24 | 100ms, 100ms, 100ms @1kHz
U10-006C-550 |  | SLC | TN | SP-20625 | 19-7 | 12 | 6 | [5 empty] | 5.893 | [11 empty] | Fab1 | [5 empty] | 38.36314 | 543 | 26 | 100ms, 100ms, 100ms @1kHz
U10-006C-550 |  | SLC | TN | SP-20625 | 19-8 | 12 | 6 | [5 empty] | 5.858 | [11 empty] | Fab1 | [5 empty] | 41.13748 | 543 | 26 | 100ms, 100ms, 100ms @1kHz
U10-006C-550 |  | SLC | TN | SP-20625 | 19-9 | 12 | 6 | [5 empty] | 5.809 | [11 empty] | Fab1 | [5 empty] | 39.92858 | 543 | 26 | 100ms, 100ms, 100ms @1kHz
U10-006F-450 |  | SLC | TN | SP-20325 | 3-1 | 12 | 6 | [5 empty] | 3.177 | [11 empty] | Fab1 | [5 empty] | 9.448569 | 424 | 20 | 100ms, 100ms, 100ms @1kHz
U10-006F-450 |  | SLC | TN | SP-20325 | 3-2 | 12 | 6 | [5 empty] | 3.297 | [11 empty] | Fab1 | [5 empty] | 9.449485 | 427 | 20 | 100ms, 100ms, 100ms @1kHz
U10-006F-450 |  | SLC | TN | SP-20325 | 3-3 | 12 | 6 | [5 empty] | 3.183 | [11 empty] | Fab1 | [5 empty] | 9.401014 | 424 | 20 | 100ms, 100ms, 100ms @1kHz
U10-006F-450 |  | SLC | TN | SP-20425 | 7-1 | 12 | 6 | [5 empty] | 4.194 | [11 empty] | Fab1 | [5 empty] | 9.723007 | 431 | 26 | 100ms, 100ms, 100ms @1kHz
U10-006F-450 |  | SLC | TN | SP-20425 | 7-2 | 12 | 6 | [5 empty] | 4.076 | [11 empty] | Fab1 | [5 empty] | 9.610643 | 427 | 26 | 100ms, 100ms, 100ms @1kHz
U10-006F-450 |  | SLC | TN | SP-20525 | 14-1 | 12 | 6 | [5 empty] | 4.946 | [11 empty] | Fab1 | [5 empty] | 10.08224 | 432 | 30 | 100ms, 100ms, 100ms @1kHz
U10-006F-450 |  | SLC | TN | SP-20525 | 14-3 | 12 | 6 | [5 empty] | 5.132 | [11 empty] | Fab1 | [5 empty] | 10.20641 | 431 | 30 | 100ms, 100ms, 100ms @1kHz
U10-006C-550 |  | SLC | TN | SP-20625 | 19-10 | 12 | 6 | [5 empty] | 5.756 | [11 empty] | Fab1
U10-006C-550 |  | SLC | TN | SP-20625 | 19-11 | 12 | 6 | [5 empty] | 5.903 | [11 empty] | Fab1
U10-006C-550 |  | SLC | TN | SP-20625 | 19-12 | 12 | 6 | [5 empty] | 5.919 | [11 empty] | Fab1
U10-006F-620 |  | SLC | TN | SP-20425 | 7-23 | 12 | 6 | [5 empty] | 4.149 | [11 empty] | Fab1
U10-006F-620 |  | SLC | TN | SP-20425 | 7-22 | 12 | 6 | [5 empty] | 4.127 | [11 empty] | Fab1
U10-006F-620 |  | SLC | TN | SP-20425 | 7-24 | 12 | 6 | [5 empty] | 4.156 | [11 empty] | Fab1
U10-006F-620 |  | SLC | TN | SP-20525 | 14-23 | 12 | 6 | [5 empty] | 4.913 | [11 empty] | Fab1
U10-006F-620 |  | SLC | TN | SP-20525 | 14-24 | 12 | 6 | [5 empty] | 4.984 | [11 empty] | Fab1
U10-006F-620 |  | SLC | TN | SP-20525 | 14-25 | 12 | 6 | [5 empty] | 4.981 | [11 empty] | Fab1
U10-006F-450 |  | SLC | TN | SP-20525 | 14-5 | 12 | 6 | [5 empty] | 5.01 | [11 empty] | Fab1
U10-006F-450 |  | SLC | TN | SP-20525 | 14-6 | 12 | 6 | [5 empty] | 5.123 | [11 empty] | Fab1
U10-006F-450 |  | SLC | TN | SP-20525 | 14-7 | 12 | 6 | [5 empty] | 5.101 | [11 empty] | Fab1
U10-006C-550 |  | SLC | TN | SP-20425 | 7-16 | 12 | 6 | [5 empty] | 4.191 | [11 empty] | Fab1
U10-006C-550 |  | SLC | TN | SP-20425 | 7-17 | 12 | 6 | [5 empty] | 4.214 | [11 empty] | Fab1
U10-006C-550 |  | SLC | TN | SP-20425 | 7-18 | 12 | 6 | [5 empty] | 4.208 | [11 empty] | Fab1
U10-006F-550 |  | SLC | TN | SP-20525 | 14-8 | 12 | 6 | [5 empty] | 5.105 | [11 empty] | Fab1
U10-006F-550 |  | SLC | TN | SP-20525 | 14-9 | 12 | 6 | [5 empty] | 5.042 | [11 empty] | Fab1
U10-006F-550 |  | SLC | TN | SP-20525 | 14-10 | 12 | 6 | [5 empty] | 5.049 | [11 empty] | Fab1
U10-006F-550 |  | SLC | TN | SP-20525 | 14-11 | 12 | 6 | [5 empty] | 5.048 | [11 empty] | Fab1
U10-006F-550 |  | SLC | TN | SP-20525 | 14-12 | 12 | 6 | [5 empty] | 5.102 | [11 empty] | Fab1
U10-006F-550 |  | SLC | TN | SP-20525 | 14-13 | 12 | 6 | [5 empty] | 5.097 | [11 empty] | Fab1
U10-006F-620 |  | SLC | TN | SP-20625 | 19-16 | 12 | 6 | [5 empty] | 5.819 | [11 empty] | Fab1
U10-006F-620 |  | SLC | TN | SP-20625 | 19-17 | 12 | 6 | [5 empty] | 5.804 | [11 empty] | Fab1
U10-006F-620 |  | SLC | TN | SP-20625 | 19-19 | 12 | 6 | [5 empty] | 5.811 | [11 empty] | Fab1
U10-006C-550 |  | SLC | TN | SP-20325 | 4-2 | 12 | 6 | [5 empty] | 3.074 | [11 empty] | Fab1
U10-006C-550 |  | SLC | TN | SP-20325 | 4-3 | 12 | 6 | [5 empty] | 3.078 | [11 empty] | Fab1
U10-006C-550 |  | SLC | TN | SP-20325 | 4-4 | 12 | 6 | [5 empty] | 3.28 | [11 empty] | Fab1
U10-006C-550 |  | SLC | TN | SP-20325 | 4-5 | 12 | 6 | [5 empty] | 3.05 | [11 empty] | Fab1
U10-006C-550 |  | SLC | TN | SP-20325 | 4-7 | 12 | 6 | [5 empty] | 3.004 | [11 empty] | Fab1
U10-006F-550 |  | SLC | TN | SP-20625 | 16-23 | 12 | 6 | [5 empty] | 5.974 | [11 empty] | Fab1
U10-006C-550 |  | SLC | TN | SP-20525 | 14-17 | 12 | 6 | [5 empty] | 5.017 | [11 empty] | Fab1
U10-006C-550 |  | SLC | TN | SP-20525 | 14-18 | 12 | 6 | [5 empty] | 5.041 | [11 empty] | Fab1
U10-006C-550 |  | SLC | TN | SP-20525 | 14-19 | 12 | 6 | [5 empty] | 5.041 | [11 empty] | Fab1
U10-006F-550 |  | SLC | TN | SP-20425 | 7-7 | 12 | 6 | [5 empty] | 4.212 | [11 empty] | Fab1
U10-006F-550 |  | SLC | TN | SP-20425 | 7-8 | 12 | 6 | [5 empty] | 4.217 | [11 empty] | Fab1
U10-006F-550 |  | SLC | TN | SP-20425 | 7-9 | 12 | 6 | [5 empty] | 4.263 | [11 empty] | Fab1
U10-006F-550 |  | SLC | TN | SP-20425 | 7-11 | 12 | 6 | [5 empty] | 4.253 | [11 empty] | Fab1
U10-006F-550 |  | SLC | TN | SP-20425 | 7-12 | 12 | 6 | [5 empty] | 4.305 | [11 empty] | Fab1
U10-006F-550 |  | SLC | TN | SP-20325 | 3-7 | 12 | 6 | [5 empty] | 3.181 | [11 empty] | Fab1
U10-006F-550 |  | SLC | TN | SP-20325 | 3-8 | 12 | 6 | [5 empty] | 3.303 | [11 empty] | Fab1
U10-006F-550 |  | SLC | TN | SP-20325 | 3-10 | 12 | 6 | [5 empty] | 3.372 | [11 empty] | Fab1
U10-006F-550 |  | SLC | TN | SP-20325 | 3-11 | 12 | 6 | [5 empty] | 3.343 | [11 empty] | Fab1
U10-006F-620 |  | SLC | TN | SP-20325 | 4-10 | 12 | 6 | [5 empty] | 2.953 | [11 empty] | Fab1
U10-006F-620 |  | SLC | TN | SP-20325 | 4-8 | 12 | 6 | [5 empty] | 2.946 | [11 empty] | Fab1
U10-006F-620 |  | SLC | TN | SP-20325 | 4-11 | 12 | 6 | [5 empty] | 3.009 | [11 empty] | Fab1
U10-006F-620 |  | SLC | TN | SP-20325 | 4-12 | 12 | 6 | [5 empty] | 2.945 | [11 empty] | Fab1
U10-006F-450 |  | SLC | TN | SP-20425 | 7-4 | 12 | 6 | [5 empty] | 4.322 | [11 empty] | Fab1
U10-006F-450 |  | SLC | TN | SP-20425 | 7-5 | 12 | 6 | [5 empty] | 4.351 | [11 empty] | Fab1
U10-006F-450 |  | SLC | TN | SP-20425 | 7-6 | 12 | 6 | [5 empty] | 4.27 | [11 empty] | Fab1
U10-006F-450 |  | SLC | TN | SP-20325 | 3-4 | 12 | 6 | [5 empty] | 3.506 | [11 empty] | Fab1
U10-006F-450 |  | SLC | TN | SP-20325 | 3-5 | 12 | 6 | [5 empty] | 3.411 | [11 empty] | Fab1
U10-006F-450 |  | SLC | TN | SP-20325 | 3-6 | 12 | 6 | [5 empty] | 3.318 | [11 empty] | Fab1

## 工作表2
5 | 1 | 5-1
5 | 2 | 5-2
5 | 3 | 5-3
5 | 4 | 5-4
5 | 5 | 5-5
5 | 6 | 5-6
10 | 1 | 10-1
10 | 2 | 10-2
10 | 3 | 10-3
10 | 4 | 10-4
10 | 5 | 10-5
10 | 6 | 10-6
11 | 1 | 11-1
11 | 2 | 11-2
11 | 3 | 11-3
11 | 4 | 11-4
11 | 5 | 11-5
11 | 6 | 11-6
17 | 20 | 17-20
17 | 21 | 17-21
17 | 22 | 17-22
17 | 23 | 17-23
17 | 24 | 17-24
17 | 25 | 17-25
5 | 7 | 5-7
5 | 8 | 5-8
5 | 9 | 5-9
5 | 10 | 5-10
5 | 11 | 5-11
5 | 12 | 5-12
10 | 7 | 10-7
10 | 8 | 10-8
10 | 9 | 10-9
10 | 10 | 10-10
10 | 11 | 10-11
10 | 12 | 10-12
11 | 7 | 11-7
11 | 8 | 11-8
11 | 9 | 11-9
11 | 10 | 11-10
11 | 11 | 11-11
11 | 12 | 11-12
18 | 7 | 18-7
18 | 8 | 18-8
18 | 9 | 18-9
18 | 10 | 18-10
18 | 11 | 18-11
18 | 12 | 18-12
5 | 13 | 5-13
5 | 14 | 5-14
5 | 15 | 5-15
5 | 16 | 5-16
5 | 17 | 5-17
5 | 18 | 5-18
10 | 13 | 10-13
10 | 14 | 10-14
10 | 15 | 10-15
10 | 16 | 10-16
10 | 17 | 10-17
10 | 18 | 10-18
11 | 13 | 11-13
11 | 14 | 11-14
11 | 15 | 11-15
11 | 16 | 11-16
11 | 17 | 11-17
11 | 18 | 11-18
19 | 1 | 19-1
19 | 2 | 19-2
19 | 3 | 19-3
19 | 4 | 19-4
19 | 5 | 19-5
19 | 6 | 19-6
5 | 19 | 5-19
5 | 20 | 5-20
5 | 21 | 5-21
5 | 22 | 5-22
5 | 23 | 5-23
5 | 24 | 5-24
10 | 19 | 10-19
10 | 20 | 10-20
10 | 21 | 10-21
10 | 22 | 10-22
10 | 23 | 10-23
10 | 24 | 10-24
11 | 19 | 11-19
11 | 20 | 11-20
11 | 21 | 11-21
11 | 22 | 11-22
11 | 23 | 11-23
11 | 24 | 11-24
20 | 20 | 20-20
20 | 21 | 20-21
20 | 22 | 20-22
20 | 23 | 20-23
20 | 24 | 20-24
20 | 25 | 20-25

## 廠商提供之 test cell
vendor | LC | location | count.
HCCH | R-650 | LCMB, 雅文 | 3
SLC | R-650 | LCMB, 雅文 | 3
SLC | R-620 | LCMB, 雅文 | 1
JNC | B | T2, 恩劼 | 2

## Sheet1
|  |  |  | Minolta |  |  |  | DMS_PID
LC | R/L | suplier | ID | 反射率 | 中心波長 | 轉態電壓 (V_Dark) | 驅動方式 (tReset, tIinterval, tVx @Hz) | 反射率 | 中心波長 | 轉態電壓 (V_Dark) | 驅動方式 (tReset, tIinterval, tVx @Hz)
ILD-300600-B00 | L | HCCH | 5-1
ILD-300600-B00 | L | HCCH | 5-2
ILD-300600-B00 | L | HCCH | 5-3 | 3.69 |  | 24 | 100ms, 300ms, 10ms @1kHz | 9.324624 | 465 |  | 100ms, 300ms, 10ms @1kHz
ILD-300600-B00 | L | HCCH | 5-4
ILD-300600-B00 | L | HCCH | 5-5 | 3.6 |  | 24 | 100ms, 300ms, 10ms @1kHz
ILD-300600-B00 | L | HCCH | 5-6 | 4.16 |  | 22 | 100ms, 300ms, 10ms @1kHz
ILD-300600-B00 | L | HCCH | 10-1 | 4.32 |  | 28 | 100ms, 300ms, 10ms @1kHz
ILD-300600-B00 | L | HCCH | 10-2 | 5.23 |  | 28 | 100ms, 300ms, 10ms @1kHz
ILD-300600-B00 | L | HCCH | 10-3
ILD-300600-B00 | L | HCCH | 10-4 | 4.64 |  | 28 | 100ms, 300ms, 10ms @1kHz | 9.721632 | 466 |  | 100ms, 300ms, 10ms @1kHz
ILD-300600-B00 | L | HCCH | 10-5 | 4.72 |  | 28 | 100ms, 300ms, 10ms @1kHz
ILD-300600-B00 | L | HCCH | 10-6 | 3.79 |  | 28 | 100ms, 300ms, 10ms @1kHz
ILD-300600-B00 | L | HCCH | 11-1
ILD-300600-B00 | L | HCCH | 11-2
ILD-300600-B00 | L | HCCH | 11-3
ILD-300600-B00 | L | HCCH | 11-4
ILD-300600-B00 | L | HCCH | 11-5
ILD-300600-B00 | L | HCCH | 11-6 |  |  |  |  | 11.08591 | 480 |  | 100ms, 300ms, 10ms @1kHz
ILD-300600-B00 | L | HCCH | 17-20
ILD-300600-B00 | L | HCCH | 17-21
ILD-300600-B00 | L | HCCH | 17-22
ILD-300600-B00 | L | HCCH | 17-23
ILD-300600-B00 | L | HCCH | 17-24
ILD-300600-B00 | L | HCCH | 17-25
ILD-300600-G01 | R | HCCH | 5-7
ILD-300600-G01 | R | HCCH | 5-8 | 13.58 |  | 20 | 100ms, 300ms, 10ms @1kHz
ILD-300600-G01 | R | HCCH | 5-9 | 14.63 |  | 18 | 100ms, 300ms, 10ms @1kHz
ILD-300600-G01 | R | HCCH | 5-10 | 13.97 |  | 22 | 100ms, 300ms, 10ms @1kHz
ILD-300600-G01 | R | HCCH | 5-11
ILD-300600-G01 | R | HCCH | 5-12
ILD-300600-G01 | R | HCCH | 10-7
ILD-300600-G01 | R | HCCH | 10-8 | 18.4 |  | 22 | 100ms, 300ms, 10ms @1kHz | 28.87133 | 560 |  | 100ms, 300ms, 10ms @1kHz
ILD-300600-G01 | R | HCCH | 10-9 | 17.82 |  | 22 | 100ms, 300ms, 10ms @1kHz
ILD-300600-G01 | R | HCCH | 10-10
ILD-300600-G01 | R | HCCH | 10-11
ILD-300600-G01 | R | HCCH | 10-12
ILD-300600-G01 | R | HCCH | 11-7
ILD-300600-G01 | R | HCCH | 11-8
ILD-300600-G01 | R | HCCH | 11-9
ILD-300600-G01 | R | HCCH | 11-10
ILD-300600-G01 | R | HCCH | 11-11 | 18.8 |  | 26 | 100ms, 300ms, 10ms @1kHz | 33.19385 | 558 |  | 100ms, 300ms, 10ms @1kHz
ILD-300600-G01 | R | HCCH | 11-12
ILD-300600-G01 | R | HCCH | 18-7
ILD-300600-G01 | R | HCCH | 18-8 |  |  |  |  | 34.93332 | 568 |  | 100ms, 300ms, 10ms @1kHz
ILD-300600-G01 | R | HCCH | 18-9
ILD-300600-G01 | R | HCCH | 18-10
ILD-300600-G01 | R | HCCH | 18-11
ILD-300600-G01 | R | HCCH | 18-12
ILD-300600-R00 | L | HCCH | 5-13
ILD-300600-R00 | L | HCCH | 5-14
ILD-300600-R00 | L | HCCH | 5-15
ILD-300600-R00 | L | HCCH | 5-16
ILD-300600-R00 | L | HCCH | 5-17
ILD-300600-R00 | L | HCCH | 5-18 | 11.71 |  | 16 | 100ms, 300ms, 10ms @1kHz
ILD-300600-R00 | L | HCCH | 10-13
ILD-300600-R00 | L | HCCH | 10-14 | 14.33 |  | 18 | 100ms, 300ms, 10ms @1kHz
ILD-300600-R00 | L | HCCH | 10-15
ILD-300600-R00 | L | HCCH | 10-16 | 11.72 |  | 24 | 100ms, 300ms, 10ms @1kHz
ILD-300600-R00 | L | HCCH | 10-17
ILD-300600-R00 | L | HCCH | 10-18
ILD-300600-R00 | L | HCCH | 11-13 | 15 |  | 24 | 100ms, 300ms, 10ms @1kHz
ILD-300600-R00 | L | HCCH | 11-14 | 14.41 |  | 22 | 100ms, 300ms, 10ms @1kHz
ILD-300600-R00 | L | HCCH | 11-15
ILD-300600-R00 | L | HCCH | 11-16
ILD-300600-R00 | L | HCCH | 11-17
ILD-300600-R00 | L | HCCH | 11-18 | 14.79 |  | 22 | 100ms, 300ms, 10ms @1kHz | 31.81409 | 632 |  | 100ms, 300ms, 10ms @1kHz
ILD-300600-R00 | L | HCCH | 19-1 |  |  |  |  | 34.46876 | 627 |  | 100ms, 300ms, 10ms @1kHz
ILD-300600-R00 | L | HCCH | 19-2
ILD-300600-R00 | L | HCCH | 19-3
ILD-300600-R00 | L | HCCH | 19-4
ILD-300600-R00 | L | HCCH | 19-5
ILD-300600-R00 | L | HCCH | 19-6
ILD-300600-G00 | L | HCCH | 5-19 | 11.75 |  | 18 | 100ms, 300ms, 10ms @1kHz
ILD-300600-G00 | L | HCCH | 5-20 | 11.91 |  | 18 | 100ms, 300ms, 10ms @1kHz
ILD-300600-G00 | L | HCCH | 5-21
ILD-300600-G00 | L | HCCH | 5-22
ILD-300600-G00 | L | HCCH | 5-23
ILD-300600-G00 | L | HCCH | 5-24 | 11.86 |  | 18 | 100ms, 300ms, 10ms @1kHz
ILD-300600-G00 | L | HCCH | 10-19 | 14.97 |  | 24 | 100ms, 300ms, 10ms @1kHz
ILD-300600-G00 | L | HCCH | 10-20 | 16.68 |  | 24 | 100ms, 300ms, 10ms @1kHz
ILD-300600-G00 | L | HCCH | 10-21 | 14.74 |  | 22 | 100ms, 300ms, 10ms @1kHz | 29.38664 | 557 |  | 100ms, 300ms, 10ms @1kHz
ILD-300600-G00 | L | HCCH | 10-22
ILD-300600-G00 | L | HCCH | 10-23
ILD-300600-G00 | L | HCCH | 10-24
ILD-300600-G00 | L | HCCH | 11-19
ILD-300600-G00 | L | HCCH | 11-20 | 17.8 |  | 28 | 100ms, 300ms, 10ms @1kHz | 31.55988 | 559 |  | 100ms, 300ms, 10ms @1kHz
ILD-300600-G00 | L | HCCH | 11-21
ILD-300600-G00 | L | HCCH | 11-22
ILD-300600-G00 | L | HCCH | 11-23
ILD-300600-G00 | L | HCCH | 11-24 | 18.51 |  | 26 | 100ms, 300ms, 10ms @1kHz
ILD-300600-G00 | L | HCCH | 20-20
ILD-300600-G00 | L | HCCH | 20-21 |  |  |  |  | 40.99651 | 563 |  | 100ms, 300ms, 10ms @1kHz
ILD-300600-G00 | L | HCCH | 20-22
ILD-300600-G00 | L | HCCH | 20-23
ILD-300600-G00 | L | HCCH | 20-24
ILD-300600-G00 | L | HCCH | 20-25
|  | JNC | 3.25 |  |  |  |  | 11 | 440 | 20 | 100ms, 100ms, 100ms @1kHz
|  | JNC | 4.25 |  |  |  |  | 11.1 | 447 | 24 | 100ms, 100ms, 100ms @1kHz
|  | SLC | 7-19 |  |  |  |  | 36.54445 | 596 | 20 | 100ms, 100ms, 100ms @1kHz
|  | SLC | 7-20 |  |  |  |  | 35.49562 | 597 | 18 | 100ms, 100ms, 100ms @1kHz
|  | SLC | 7-21 |  |  |  |  | 34.37463 | 596 | 18 | 100ms, 100ms, 100ms @1kHz
|  | SLC | 14-20 |  |  |  |  | 35.50811 | 598 | 22 | 100ms, 100ms, 100ms @1kHz
|  | SLC | 14-21
|  | SLC | 14-22 |  |  |  |  | 37.33043 | 593 | 20 | 100ms, 100ms, 100ms @1kHz
|  | SLC | 19-13 |  |  |  |  | 42.43124 | 597 | 22 | 100ms, 100ms, 100ms @1kHz
|  | SLC | 19-14 |  |  |  |  | 38.60892 | 602 | 22 | 100ms, 100ms, 100ms @1kHz
|  | SLC | 19-15 |  |  |  |  | 39.80662 | 604 | 22 | 100ms, 100ms, 100ms @1kHz
|  | SLC | 7-13 |  |  |  |  | 33.60957 | 526 | 24 | 100ms, 100ms, 100ms @1kHz
|  | SLC | 7-14 |  |  |  |  | 33.51942 | 532 | 20 | 100ms, 100ms, 100ms @1kHz
|  | SLC | 7-15 |  |  |  |  | 33.94761 | 529 | 20 | 100ms, 100ms, 100ms @1kHz
|  | SLC | 14-14 |  |  |  |  | 37.6502 | 535 | 24 | 100ms, 100ms, 100ms @1kHz
|  | SLC | 14-15 |  |  |  |  | 37.86444 | 535 | 24 | 100ms, 100ms, 100ms @1kHz
|  | SLC | 14-16 |  |  |  |  | 36.54697 | 535 | 24 | 100ms, 100ms, 100ms @1kHz
|  | SLC | 19-7 |  |  |  |  | 38.36314 | 543 | 26 | 100ms, 100ms, 100ms @1kHz
|  | SLC | 19-8 |  |  |  |  | 41.13748 | 543 | 26 | 100ms, 100ms, 100ms @1kHz
|  | SLC | 19-9 |  |  |  |  | 39.92858 | 543 | 26 | 100ms, 100ms, 100ms @1kHz
|  | SLC | 3-1 |  |  |  |  | 9.448569 | 424 | 20 | 100ms, 100ms, 100ms @1kHz
|  | SLC | 3-2 |  |  |  |  | 9.449485 | 427 | 20 | 100ms, 100ms, 100ms @1kHz
|  | SLC | 3-3 |  |  |  |  | 9.401014 | 424 | 20 | 100ms, 100ms, 100ms @1kHz
|  | SLC | 7-1 |  |  |  |  | 9.723007 | 431 | 26 | 100ms, 100ms, 100ms @1kHz
|  | SLC | 7-2 |  |  |  |  | 9.610643 | 427 | 26 | 100ms, 100ms, 100ms @1kHz
|  | SLC | 7-3 |  |  |  |  | 9.659703 | 427 | 26 | 100ms, 100ms, 100ms @1kHz
|  | SLC | 14-1 |  |  |  |  | 10.08224 | 432 | 30 | 100ms, 100ms, 100ms @1kHz
|  | SLC | 14-2
|  | SLC | 14-3 |  |  |  |  | 10.20641 | 431 | 30 | 100ms, 100ms, 100ms @1kHz