## Sheet1
| LC | platform | V90 | V95 | V99 | Vmax | Vop(V) | Vop_T% | Δnd(nm) | Gap(um) | LC% | Wx | Wx_gain | Wy | Wy_gain | u' | v' | Ea | Eb | ΔEab | CR | ΔCR | T% | Scatter | D | W | Tr(ms) | Tf(ms) | RT(ms) | G2G(ms)
0 | LCT-19-580 | 6515 | todo | todo | todo | todo | 5.18 | 99 | 289 | 2.5 | Nan | 0.2588 | 0 | 0.272725 | 0 | todo | todo | todo | todo | todo | 1410.8 | 0 | 0.041885 | 0.0218 | 1 | 1 | 6.4125 | 6.318 | 12.728 | 15.57
2 | LCT-19-580 | 5905 test cell | todo | todo | todo | todo | 5.08 | 92.7 | 289 | 2.5 | 0.779 | 0.2694 | 0.0106 | 0.2696 | -0.003125 | todo | todo | todo | todo | todo | 1341.69 | -0.04898661 |  | 0.0218 | 1 | 0.9510134 | 6.28 | 6.49 | 12.91 | 15.79264
3 | MOX-1 | 5905 test cell | todo | todo | todo | todo | 5.08 | 94.6 | 323 | 2.5 | 0.846 | 0.2923 | 0.0335 | 0.294 | 0.021275 | todo | todo | todo | todo | todo | 967.6272 | -0.3141287 |  | 0.0335 | 1.536697 | 1.053977 | 7.9 | 8.08 | 15.31 | 18.72853