## Sheet1
project | batch | LC | platform | cell gap(um) | Vop(V) | T% | Tr(ms) | Tf(ms) | RT(ms) | G2G(ms) | Wx | Wy | CR
X50 benchmark | RD11006008 | LCT-19-580 | 6515 | 2.5 | 5.18 | 99 | 6.4125 | 6.318 | 12.728 | 15.57 | 0.2588 | 0.272725 | 1410.8